## IDS-VDS Characteristic (mA-mm)
VGS (V) | VDS = 0.100 V | VDS = 0.500 V | VDS = 0.900 V
-0.75 | 0.00030669 | 0.0013223 | 0.0045617
-0.74 | 0.00029157 | 0.0012753 | 0.0044033
-0.73 | 0.00027615 | 0.0012219 | 0.0042854
-0.72 | 0.00026362 | 0.0011759 | 0.0041474
-0.71 | 0.00024986 | 0.0011363 | 0.0040124
-0.7 | 0.00023915 | 0.0011004 | 0.0038882
-0.69 | 0.00022804 | 0.0010578 | 0.003747
-0.68 | 0.00021851 | 0.0010218 | 0.0036394
-0.67 | 0.00020815 | 0.0009825 | 0.0035227
-0.66 | 0.0001998 | 0.0009408 | 0.0034088
-0.65 | 0.00018927 | 0.0009163 | 0.0032926
-0.64 | 0.00017974 | 0.0008802 | 0.0031966
-0.63 | 0.00017066 | 0.0008453 | 0.003098
-0.62 | 0.00016511 | 0.0008031 | 0.002976
-0.61 | 0.00015652 | 0.0007733 | 0.0028787
-0.6 | 0.00014907 | 0.0007472 | 0.0027819
-0.59 | 0.00014165 | 0.0007157 | 0.00269
-0.58 | 0.000135 | 0.0006922 | 0.0025977
-0.57 | 0.00012999 | 0.000666 | 0.0025244
-0.56 | 0.00012316 | 0.0006437 | 0.0024429
-0.55 | 0.00011796 | 0.0006216 | 0.0023595
-0.54 | 0.0001124 | 0.0005967 | 0.0022948
-0.53 | 0.00010814 | 0.0005736 | 0.0022195
-0.52 | 0.00010342 | 0.0005573 | 0.0021527
-0.51 | 0.00010004 | 0.0005387 | 0.0020906
-0.5 | 9.685e-05 | 0.0005228 | 0.0020421
-0.49 | 9.396e-05 | 0.0005068 | 0.0019919
-0.48 | 9.252e-05 | 0.0005004 | 0.0019642
-0.47 | 9.124e-05 | 0.00049685 | 0.0019392
-0.46 | 9.221e-05 | 0.00049544 | 0.0019281
-0.45 | 9.472e-05 | 0.00050443 | 0.0019654
-0.44 | 0.00010093 | 0.00052083 | 0.0020222
-0.43 | 0.0001098 | 0.00055183 | 0.00213
-0.42 | 0.00012352 | 0.0006062 | 0.0023149
-0.41 | 0.00014398 | 0.0006784 | 0.0025723
-0.4 | 0.00017333 | 0.0007842 | 0.0029534
-0.39 | 0.00021664 | 0.0009414 | 0.0035077
-0.38 | 0.00027534 | 0.0011615 | 0.0043021
-0.37 | 0.0003583 | 0.001464 | 0.0054641
-0.36 | 0.00047187 | 0.0018967 | 0.007149
-0.35 | 0.0006689 | 0.0024909 | 0.009419
-0.34 | 0.0008996 | 0.0033203 | 0.0126
-0.33 | 0.0012183 | 0.0044451 | 0.017026
-0.32 | 0.0016513 | 0.006192 | 0.023195
-0.31 | 0.0022516 | 0.008372 | 0.031829
-0.3 | 0.0030748 | 0.011408 | 0.043558
-0.29 | 0.0042067 | 0.015601 | 0.06
-0.28 | 0.0058 | 0.021331 | 0.08275
-0.27 | 0.007946 | 0.029212 | 0.11298
-0.26 | 0.010856 | 0.039867 | 0.15444
-0.25 | 0.014796 | 0.054654 | 0.21153
-0.24 | 0.020169 | 0.07551 | 0.28786
-0.23 | 0.027606 | 0.10246 | 0.39175
-0.22 | 0.037464 | 0.13837 | 0.52998
-0.21 | 0.051091 | 0.18835 | 0.7175
-0.2 | 0.07181 | 0.25457 | 0.9647
-0.19 | 0.09736 | 0.34272 | 1.2979
-0.18 | 0.13142 | 0.46344 | 1.7347
-0.17 | 0.17775 | 0.6211 | 2.2952
-0.16 | 0.23873 | 0.8303 | 3.011
-0.15 | 0.32055 | 1.1034 | 3.9525
-0.14 | 0.42936 | 1.4625 | 5.1229
-0.13 | 0.5741 | 1.9299 | 6.619
-0.12 | 0.7642 | 2.5251 | 8.374
-0.11 | 1.0131 | 3.2802 | 10.56
-0.1 | 1.3409 | 4.2633 | 13.169
-0.09 | 1.7632 | 5.4802 | 16.23
-0.08 | 2.3029 | 6.989 | 19.793
-0.07 | 2.988 | 8.816 | 23.748
-0.06 | 3.8341 | 10.981 | 28.275
-0.05 | 4.9119 | 13.644 | 33.424
-0.04 | 6.196 | 16.769 | 39
-0.03 | 7.764 | 20.37 | 45.057
-0.02 | 9.639 | 24.473 | 51.754
-0.01 | 11.849 | 29.056 | 58.94
0 | 14.404 | 34.304 | 66.68
0.01 | 17.302 | 40.019 | 74.91
0.02 | 20.538 | 46.184 | 83.24
0.03 | 24.139 | 52.821 | 92.16
0.04 | 28.1 | 60.03 | 101.58
0.05 | 32.297 | 67.55 | 111.2
0.06 | 36.791 | 75.62 | 121.2
0.07 | 41.569 | 84.24 | 131.65
0.08 | 46.446 | 93.05 | 142.06
0.09 | 51.482 | 102.18 | 152.94
0.1 | 56.598 | 111.57 | 164.01
0.11 | 61.69 | 121.48 | 175.31
0.12 | 66.87 | 131.54 | 186.87
0.13 | 72.11 | 141.76 | 198.36
0.14 | 77.16 | 152.22 | 210.21
0.15 | 82.15 | 162.79 | 222.08
0.16 | 87.05 | 173.73 | 234.1
0.17 | 91.66 | 184.75 | 246.06
0.18 | 96.19 | 195.89 | 258.27
0.19 | 100.58 | 206.95 | 270.38
0.2 | 104.7 | 218.34 | 282.65
0.21 | 108.66 | 229.85 | 295.14
0.22 | 112.42 | 241.23 | 307.18
0.23 | 115.84 | 252.79 | 319.56
0.24 | 119.35 | 264.15 | 331.86
0.25 | 122.48 | 275.84 | 344.11
0.26 | 125.47 | 287.32 | 356.49
0.27 | 128.25 | 298.84 | 368.51
0.28 | 130.97 | 310.26 | 380.61
0.29 | 133.44 | 321.58 | 392.57
0.3 | 135.77 | 333.06 | 404.71
0.31 | 137.91 | 344.35 | 416.49
0.32 | 140.1 | 355.51 | 428.15
0.33 | 142.12 | 366.56 | 439.85
0.34 | 143.86 | 377.47 | 451.33
0.35 | 145.48 | 388.31 | 462.72
0.36 | 147.13 | 398.95 | 473.8
0.37 | 148.52 | 409.58 | 485.03
0.38 | 150.17 | 419.77 | 495.96
0.39 | 151.28 | 429.93 | 506.62
0.4 | 152.54 | 439.86 | 517.23
0.41 | 153.74 | 449.55 | 527.42
0.42 | 154.8 | 459.2 | 537.68
0.43 | 155.89 | 468.38 | 547.67
0.44 | 156.83 | 477.36 | 557.42
0.45 | 157.77 | 486.1 | 566.82
0.46 | 158.65 | 494.66 | 575.8
0.47 | 159.71 | 502.85 | 585.2
0.48 | 160.24 | 510.77 | 594.2
0.49 | 161.02 | 518.38 | 602.5
0.5 | 161.8 | 525.79 | 610.9

## Tranconductance (mS-mm)
VGS (V) | VDS = 0.100 V | VDS = 0.500 V | VDS = 0.900 V
-0.75 | -0.001512 | -0.0047 | -0.01584
-0.74 | -0.001527 | -0.00502 | -0.013815
-0.73 | -0.0013975 | -0.00497 | -0.012795
-0.72 | -0.0013145 | -0.00428 | -0.01365
-0.71 | -0.0012235 | -0.003775 | -0.01296
-0.7 | -0.001091 | -0.003925 | -0.01327
-0.69 | -0.001032 | -0.00393 | -0.01244
-0.68 | -0.0009945 | -0.003765 | -0.011215
-0.67 | -0.0009355 | -0.00405 | -0.01153
-0.66 | -0.000944 | -0.00331 | -0.011505
-0.65 | -0.001003 | -0.00303 | -0.01061
-0.64 | -0.0009305 | -0.00355 | -0.00973
-0.63 | -0.0007315 | -0.003855 | -0.01103
-0.62 | -0.000707 | -0.0036 | -0.010965
-0.61 | -0.000802 | -0.002795 | -0.009705
-0.6 | -0.0007435 | -0.00288 | -0.009435
-0.59 | -0.0007035 | -0.00275 | -0.00921
-0.58 | -0.000583 | -0.002485 | -0.00828
-0.57 | -0.000592 | -0.002425 | -0.00774
-0.56 | -0.0006015 | -0.00222 | -0.008245
-0.55 | -0.000538 | -0.00235 | -0.007405
-0.54 | -0.000491 | -0.0024 | -0.007
-0.53 | -0.000449 | -0.00197 | -0.007105
-0.52 | -0.000405 | -0.001745 | -0.006445
-0.51 | -0.0003285 | -0.001725 | -0.00553
-0.5 | -0.000304 | -0.001595 | -0.004935
-0.49 | -0.0002165 | -0.00112 | -0.003895
-0.48 | -0.000136 | -0.0004975 | -0.002635
-0.47 | -1.55e-05 | -0.000248 | -0.001805
-0.46 | 0.000174 | 0.000379 | 0.00131
-0.45 | 0.000436 | 0.0012695 | 0.004705
-0.44 | 0.000754 | 0.00237 | 0.00823
-0.43 | 0.0011295 | 0.0042685 | 0.014635
-0.42 | 0.001709 | 0.0063285 | 0.022115
-0.41 | 0.0024905 | 0.0089 | 0.031925
-0.4 | 0.003633 | 0.01315 | 0.04677
-0.39 | 0.0051005 | 0.018865 | 0.067435
-0.38 | 0.007083 | 0.02613 | 0.09782
-0.37 | 0.0098265 | 0.03676 | 0.142345
-0.36 | 0.01553 | 0.051345 | 0.197745
-0.35 | 0.0213865 | 0.07118 | 0.27255
-0.34 | 0.02747 | 0.09771 | 0.38035
-0.33 | 0.037585 | 0.143585 | 0.52975
-0.32 | 0.051665 | 0.196345 | 0.74015
-0.31 | 0.071175 | 0.2608 | 1.01815
-0.3 | 0.097755 | 0.36145 | 1.40855
-0.29 | 0.13626 | 0.49615 | 1.9596
-0.28 | 0.186965 | 0.68055 | 2.649
-0.27 | 0.2528 | 0.9268 | 3.5845
-0.26 | 0.3425 | 1.2721 | 4.9275
-0.25 | 0.46565 | 1.78215 | 6.671
-0.24 | 0.6405 | 2.3903 | 9.011
-0.23 | 0.86475 | 3.143 | 12.106
-0.22 | 1.17425 | 4.2945 | 16.2875
-0.21 | 1.7173 | 5.81 | 21.736
-0.2 | 2.31345 | 7.7185 | 29.02
-0.19 | 2.9805 | 10.4435 | 38.5
-0.18 | 4.0195 | 13.919 | 49.865
-0.17 | 5.3655 | 18.343 | 63.815
-0.16 | 7.14 | 24.115 | 82.865
-0.15 | 9.5315 | 31.61 | 105.595
-0.14 | 12.6775 | 41.325 | 133.325
-0.13 | 16.742 | 53.13 | 162.555
-0.12 | 21.95 | 67.515 | 197.05
-0.11 | 28.835 | 86.91 | 239.75
-0.1 | 37.505 | 110 | 283.5
-0.09 | 48.1 | 136.285 | 331.2
-0.08 | 61.24 | 166.79 | 375.9
-0.07 | 76.56 | 199.6 | 424.1
-0.06 | 96.195 | 241.4 | 483.8
-0.05 | 118.095 | 289.4 | 536.25
-0.04 | 142.605 | 336.3 | 581.65
-0.03 | 172.15 | 385.2 | 637.7
-0.02 | 204.25 | 434.3 | 694.15
-0.01 | 238.25 | 491.55 | 746.3
0 | 272.65 | 548.15 | 798.5
0.01 | 306.7 | 594 | 828
0.02 | 341.85 | 640.1 | 862.5
0.03 | 378.1 | 692.3 | 917
0.04 | 407.9 | 736.45 | 952
0.05 | 434.55 | 779.5 | 981
0.06 | 463.6 | 834.5 | 1022.5
0.07 | 482.75 | 871.5 | 1043
0.08 | 495.65 | 897 | 1064.5
0.09 | 507.6 | 926 | 1097.5
0.1 | 510.4 | 965 | 1118.5
0.11 | 513.6 | 998.5 | 1143
0.12 | 521 | 1014 | 1152.5
0.13 | 514.5 | 1034 | 1167
0.14 | 502 | 1051.5 | 1186
0.15 | 494.5 | 1075.5 | 1194.5
0.16 | 475.5 | 1098 | 1199
0.17 | 457 | 1108 | 1208.5
0.18 | 446 | 1110 | 1216
0.19 | 425.5 | 1122.5 | 1219
0.2 | 404 | 1145 | 1238
0.21 | 386 | 1144.5 | 1226.5
0.22 | 359 | 1147 | 1221
0.23 | 346.5 | 1146 | 1234
0.24 | 332 | 1152.5 | 1227.5
0.25 | 306 | 1158.5 | 1231.5
0.26 | 288.5 | 1150 | 1220
0.27 | 275 | 1147 | 1206
0.28 | 259.5 | 1137 | 1203
0.29 | 240 | 1140 | 1205
0.3 | 223.5 | 1138.5 | 1196
0.31 | 216.5 | 1122.5 | 1172
0.32 | 210.5 | 1110.5 | 1168
0.33 | 188 | 1098 | 1159
0.34 | 168 | 1087.5 | 1143.5
0.35 | 163.5 | 1074 | 1123.5
0.36 | 152 | 1063.5 | 1115.5
0.37 | 152 | 1041 | 1108
0.38 | 138 | 1017.5 | 1079.5
0.39 | 118.5 | 1004.5 | 1063.5
0.4 | 123 | 981 | 1040
0.41 | 113 | 967 | 1022.5
0.42 | 107.5 | 941.5 | 1012.5
0.43 | 101.5 | 908 | 987
0.44 | 94 | 886 | 957.5
0.45 | 91 | 865 | 919
0.46 | 97 | 837.5 | 919
0.47 | 79.5 | 805.5 | 920
0.48 | 65.5 | 776.5 | 865
0.49 | 78 | 751 | 835
0.5 | 78 | 741 | 840