## IDS-VDS Characteristic (mA-mm)
VGS (V) | VDS = 0.100 V | VDS = 0.500 V | VDS = 0.900 V
-0.75 | 0.00038141 | 0.0016057 | 0.005395
-0.74 | 0.00036293 | 0.0015535 | 0.005242
-0.73 | 0.00034548 | 0.0015019 | 0.005085
-0.72 | 0.0003327 | 0.0014418 | 0.0049365
-0.71 | 0.00031333 | 0.0013919 | 0.0047674
-0.7 | 0.00029978 | 0.0013353 | 0.0046199
-0.69 | 0.00028675 | 0.0012936 | 0.0044522
-0.68 | 0.00027398 | 0.0012456 | 0.0043473
-0.67 | 0.00026112 | 0.0012048 | 0.004207
-0.66 | 0.0002495 | 0.0011496 | 0.0040578
-0.65 | 0.00023716 | 0.001126 | 0.0039214
-0.64 | 0.00022567 | 0.0010742 | 0.0038066
-0.63 | 0.00021731 | 0.0010243 | 0.0036846
-0.62 | 0.00020608 | 0.0009896 | 0.0035784
-0.61 | 0.00019804 | 0.0009524 | 0.0034621
-0.6 | 0.00018703 | 0.0009161 | 0.0033534
-0.59 | 0.00017851 | 0.0008857 | 0.0032349
-0.58 | 0.00017052 | 0.0008481 | 0.0031396
-0.57 | 0.00016256 | 0.0008133 | 0.0030131
-0.56 | 0.00015634 | 0.0007845 | 0.002942
-0.55 | 0.0001492 | 0.0007534 | 0.0028368
-0.54 | 0.00014153 | 0.000737 | 0.0027568
-0.53 | 0.0001356 | 0.0007039 | 0.0026668
-0.52 | 0.00013005 | 0.0006789 | 0.0025867
-0.51 | 0.00012483 | 0.0006605 | 0.0025087
-0.5 | 0.0001196 | 0.000641 | 0.0024313
-0.49 | 0.000115 | 0.0006232 | 0.002392
-0.48 | 0.00011297 | 0.000609 | 0.002339
-0.47 | 0.00011046 | 0.0005981 | 0.0023112
-0.46 | 0.00011049 | 0.0005957 | 0.002295
-0.45 | 0.00011207 | 0.0005999 | 0.0023006
-0.44 | 0.00011625 | 0.0006091 | 0.0023289
-0.43 | 0.00012411 | 0.0006335 | 0.0024249
-0.42 | 0.00013555 | 0.0006737 | 0.0025635
-0.41 | 0.00015415 | 0.0007417 | 0.0028022
-0.4 | 0.00018172 | 0.0008378 | 0.0031569
-0.39 | 0.00022014 | 0.000979 | 0.0036519
-0.38 | 0.00027554 | 0.0011795 | 0.0044027
-0.37 | 0.00035318 | 0.0014685 | 0.0054271
-0.36 | 0.00046062 | 0.0018569 | 0.006984
-0.35 | 0.0006454 | 0.0024166 | 0.009077
-0.34 | 0.0008645 | 0.0031977 | 0.012051
-0.33 | 0.0011644 | 0.0042657 | 0.01621
-0.32 | 0.0015742 | 0.005811 | 0.021917
-0.31 | 0.0021363 | 0.00783 | 0.029863
-0.3 | 0.0029265 | 0.010689 | 0.04102
-0.29 | 0.0039975 | 0.014646 | 0.056113
-0.28 | 0.0054644 | 0.020071 | 0.07732
-0.27 | 0.007816 | 0.027512 | 0.10619
-0.26 | 0.010667 | 0.03766 | 0.1459
-0.25 | 0.014524 | 0.051399 | 0.19863
-0.24 | 0.019815 | 0.07111 | 0.2702
-0.23 | 0.026982 | 0.09692 | 0.37007
-0.22 | 0.036721 | 0.13182 | 0.50164
-0.21 | 0.049738 | 0.17781 | 0.6758
-0.2 | 0.06906 | 0.24068 | 0.915
-0.19 | 0.0938 | 0.32553 | 1.2244
-0.18 | 0.12686 | 0.43943 | 1.6402
-0.17 | 0.17093 | 0.5897 | 2.1729
-0.16 | 0.23049 | 0.7897 | 2.8702
-0.15 | 0.30846 | 1.0472 | 3.7419
-0.14 | 0.41528 | 1.3926 | 4.8775
-0.13 | 0.55374 | 1.827 | 6.303
-0.12 | 0.7393 | 2.4004 | 8.036
-0.11 | 0.9813 | 3.1297 | 10.1
-0.1 | 1.2968 | 4.0653 | 12.644
-0.09 | 1.7132 | 5.2591 | 15.646
-0.08 | 2.2338 | 6.664 | 19.073
-0.07 | 2.9014 | 8.481 | 23.061
-0.06 | 3.7356 | 10.607 | 27.405
-0.05 | 4.7887 | 13.194 | 32.486
-0.04 | 6.006 | 16.172 | 38.009
-0.03 | 7.558 | 19.67 | 44.009
-0.02 | 9.396 | 23.673 | 50.628
-0.01 | 11.559 | 28.267 | 57.69
0 | 14.101 | 33.456 | 65.34
0.01 | 16.933 | 38.928 | 73.3
0.02 | 20.12 | 45.1 | 81.67
0.03 | 23.704 | 51.77 | 90.72
0.04 | 27.588 | 58.84 | 99.83
0.05 | 31.773 | 66.45 | 109.49
0.06 | 36.26 | 74.32 | 119.44
0.07 | 40.972 | 82.83 | 129.74
0.08 | 45.82 | 91.56 | 140.22
0.09 | 50.848 | 100.66 | 151.02
0.1 | 55.909 | 110.15 | 162.06
0.11 | 60.99 | 119.84 | 173.29
0.12 | 66.14 | 129.78 | 184.75
0.13 | 71.33 | 140.1 | 196.23
0.14 | 76.44 | 150.51 | 208.03
0.15 | 81.46 | 161.14 | 219.88
0.16 | 86.29 | 172.15 | 231.96
0.17 | 91 | 182.9 | 244.1
0.18 | 95.47 | 194.12 | 255.96
0.19 | 99.79 | 205.22 | 268.28
0.2 | 104.02 | 216.55 | 280.59
0.21 | 108.03 | 228.09 | 292.93
0.22 | 111.85 | 239.43 | 305.19
0.23 | 115.32 | 250.97 | 317.47
0.24 | 118.61 | 262.43 | 329.73
0.25 | 121.82 | 274.09 | 342.04
0.26 | 124.96 | 285.51 | 354.22
0.27 | 127.77 | 297.01 | 366.24
0.28 | 130.49 | 308.44 | 378.4
0.29 | 132.92 | 319.9 | 390.45
0.3 | 135.13 | 331.46 | 402.56
0.31 | 137.55 | 342.46 | 414.44
0.32 | 139.56 | 353.74 | 425.97
0.33 | 141.54 | 364.9 | 437.79
0.34 | 143.28 | 375.81 | 449.28
0.35 | 144.9 | 386.7 | 460.67
0.36 | 146.61 | 397.26 | 471.88
0.37 | 148.23 | 407.91 | 483.04
0.38 | 149.55 | 418.23 | 493.97
0.39 | 150.77 | 428.37 | 504.67
0.4 | 152.18 | 438.28 | 515.29
0.41 | 153.3 | 448.04 | 525.48
0.42 | 154.49 | 457.71 | 535.9
0.43 | 155.45 | 466.91 | 545.85
0.44 | 156.23 | 476.01 | 555.67
0.45 | 157.51 | 484.69 | 565.24
0.46 | 158.37 | 493.37 | 574.4
0.47 | 159.11 | 501.55 | 583.7
0.48 | 159.92 | 509.46 | 592.2
0.49 | 160.45 | 517.21 | 601
0.5 | 161.5 | 524.59 | 609.4

## Tranconductance (mS-mm)
VGS (V) | VDS = 0.100 V | VDS = 0.500 V | VDS = 0.900 V
-0.75 | -0.001848 | -0.00522 | -0.0153
-0.74 | -0.0017965 | -0.00519 | -0.0155
-0.73 | -0.0015115 | -0.005585 | -0.015275
-0.72 | -0.0016075 | -0.0055 | -0.01588
-0.71 | -0.001646 | -0.005325 | -0.01583
-0.7 | -0.001329 | -0.004915 | -0.01576
-0.69 | -0.00129 | -0.004485 | -0.01363
-0.68 | -0.0012815 | -0.00444 | -0.01226
-0.67 | -0.001224 | -0.0048 | -0.014475
-0.66 | -0.001198 | -0.00394 | -0.01428
-0.65 | -0.0011915 | -0.00377 | -0.01256
-0.64 | -0.0009925 | -0.005085 | -0.01184
-0.63 | -0.0009795 | -0.00423 | -0.01141
-0.62 | -0.0009635 | -0.003595 | -0.011125
-0.61 | -0.0009525 | -0.003675 | -0.01125
-0.6 | -0.0009765 | -0.003335 | -0.01136
-0.59 | -0.0008255 | -0.0034 | -0.01069
-0.58 | -0.0007975 | -0.00362 | -0.01109
-0.57 | -0.000709 | -0.00318 | -0.00988
-0.56 | -0.000668 | -0.002995 | -0.008815
-0.55 | -0.0007405 | -0.002375 | -0.00926
-0.54 | -0.00068 | -0.002475 | -0.0085
-0.53 | -0.000574 | -0.002905 | -0.008505
-0.52 | -0.0005385 | -0.00217 | -0.007905
-0.51 | -0.0005225 | -0.001895 | -0.00777
-0.5 | -0.0004915 | -0.001865 | -0.005835
-0.49 | -0.0003315 | -0.0016 | -0.004615
-0.48 | -0.000227 | -0.001255 | -0.00404
-0.47 | -0.000124 | -0.000665 | -0.0022
-0.46 | 8.05e-05 | 9e-05 | -0.00053
-0.45 | 0.000288 | 0.00067 | 0.001695
-0.44 | 0.000602 | 0.00168 | 0.006215
-0.43 | 0.000965 | 0.00323 | 0.01173
-0.42 | 0.001502 | 0.00541 | 0.018865
-0.41 | 0.0023085 | 0.008205 | 0.02967
-0.4 | 0.0032995 | 0.011865 | 0.042485
-0.39 | 0.004691 | 0.017085 | 0.06229
-0.38 | 0.006652 | 0.024475 | 0.08876
-0.37 | 0.009254 | 0.03387 | 0.129065
-0.36 | 0.014611 | 0.047405 | 0.182495
-0.35 | 0.020194 | 0.06704 | 0.25335
-0.34 | 0.02595 | 0.092455 | 0.35665
-0.33 | 0.035485 | 0.130665 | 0.4933
-0.32 | 0.048595 | 0.178215 | 0.68265
-0.31 | 0.067615 | 0.2439 | 0.95515
-0.3 | 0.09306 | 0.3408 | 1.3125
-0.29 | 0.126895 | 0.4691 | 1.815
-0.28 | 0.190925 | 0.6433 | 2.50385
-0.27 | 0.26013 | 0.87945 | 3.429
-0.26 | 0.3354 | 1.19435 | 4.622
-0.25 | 0.4574 | 1.6725 | 6.215
-0.24 | 0.6229 | 2.27605 | 8.572
-0.23 | 0.8453 | 3.0355 | 11.572
-0.22 | 1.1378 | 4.0445 | 15.2865
-0.21 | 1.61695 | 5.443 | 20.668
-0.2 | 2.2031 | 7.386 | 27.43
-0.19 | 2.89 | 9.9375 | 36.26
-0.18 | 3.8565 | 13.2085 | 47.425
-0.17 | 5.1815 | 17.5135 | 61.5
-0.16 | 6.8765 | 22.875 | 78.45
-0.15 | 9.2395 | 30.145 | 100.365
-0.14 | 12.264 | 38.99 | 128.055
-0.13 | 16.201 | 50.39 | 157.925
-0.12 | 21.378 | 65.135 | 189.85
-0.11 | 27.875 | 83.245 | 230.4
-0.1 | 36.595 | 106.47 | 277.3
-0.09 | 46.85 | 129.935 | 321.45
-0.08 | 59.41 | 161.095 | 370.75
-0.07 | 75.09 | 197.15 | 416.6
-0.06 | 94.365 | 235.65 | 471.25
-0.05 | 113.52 | 278.25 | 530.2
-0.04 | 138.465 | 323.8 | 576.15
-0.03 | 169.5 | 375.05 | 630.95
-0.02 | 200.05 | 429.85 | 684.05
-0.01 | 235.25 | 489.15 | 735.6
0 | 268.7 | 533.05 | 780.5
0.01 | 300.95 | 582.2 | 816.5
0.02 | 338.55 | 642.1 | 871
0.03 | 373.4 | 687 | 908
0.04 | 403.45 | 734 | 938.5
0.05 | 433.6 | 774 | 980.5
0.06 | 459.95 | 819 | 1012.5
0.07 | 478 | 862 | 1039
0.08 | 493.8 | 891.5 | 1064
0.09 | 504.45 | 929.5 | 1092
0.1 | 507.1 | 959 | 1113.5
0.11 | 511.55 | 981.5 | 1134.5
0.12 | 517 | 1013 | 1147
0.13 | 515 | 1036.5 | 1164
0.14 | 506.5 | 1052 | 1182.5
0.15 | 492.5 | 1082 | 1196.5
0.16 | 477 | 1088 | 1211
0.17 | 459 | 1098.5 | 1200
0.18 | 439.5 | 1116 | 1209
0.19 | 427.5 | 1121.5 | 1231.5
0.2 | 412 | 1143.5 | 1232.5
0.21 | 391.5 | 1144 | 1230
0.22 | 364.5 | 1144 | 1227
0.23 | 338 | 1150 | 1227
0.24 | 325 | 1156 | 1228.5
0.25 | 317.5 | 1154 | 1224.5
0.26 | 297.5 | 1146 | 1210
0.27 | 276.5 | 1146.5 | 1209
0.28 | 257.5 | 1144.5 | 1210.5
0.29 | 232 | 1151 | 1208
0.3 | 231.5 | 1128 | 1199.5
0.31 | 221.5 | 1114 | 1170.5
0.32 | 199.5 | 1122 | 1167.5
0.33 | 186 | 1103.5 | 1165.5
0.34 | 168 | 1090 | 1144
0.35 | 166.5 | 1072.5 | 1130
0.36 | 166.5 | 1060.5 | 1118.5
0.37 | 147 | 1048.5 | 1104.5
0.38 | 127 | 1023 | 1081.5
0.39 | 131.5 | 1002.5 | 1066
0.4 | 126.5 | 983.5 | 1040.5
0.41 | 115.5 | 971.5 | 1030.5
0.42 | 107.5 | 943.5 | 1018.5
0.43 | 87 | 915 | 988.5
0.44 | 103 | 889 | 969.5
0.45 | 107 | 868 | 936.5
0.46 | 80 | 843 | 923
0.47 | 77.5 | 804.5 | 890
0.48 | 67 | 783 | 865
0.49 | 79 | 756.5 | 860
0.5 | 105 | 738 | 840