## IDS-VDS Characteristic (mA-mm)
VGS (V) | VDS = 0.100 V | VDS = 0.500 V | VDS = 0.900 V
-0.75 | 0.00044277 | 0.0018545 | 0.006301
-0.74 | 0.00042054 | 0.0017847 | 0.0061
-0.73 | 0.00040348 | 0.0017244 | 0.005935
-0.72 | 0.00038572 | 0.0016575 | 0.005754
-0.71 | 0.00036586 | 0.0016054 | 0.005566
-0.7 | 0.00034583 | 0.0015385 | 0.0054
-0.69 | 0.00033191 | 0.0014784 | 0.005201
-0.68 | 0.00031684 | 0.0014204 | 0.005057
-0.67 | 0.00030295 | 0.0013708 | 0.0048947
-0.66 | 0.00028764 | 0.0013285 | 0.0047304
-0.65 | 0.00027496 | 0.001283 | 0.0045891
-0.64 | 0.0002613 | 0.0012308 | 0.0044327
-0.63 | 0.00024971 | 0.0011855 | 0.0042698
-0.62 | 0.00023761 | 0.0011448 | 0.0041358
-0.61 | 0.00022668 | 0.0011071 | 0.0040022
-0.6 | 0.0002158 | 0.0010618 | 0.0038666
-0.59 | 0.00020576 | 0.0010261 | 0.0037547
-0.58 | 0.00019671 | 0.0009923 | 0.0036243
-0.57 | 0.00018571 | 0.00095 | 0.0035239
-0.56 | 0.00017809 | 0.0009168 | 0.0033925
-0.55 | 0.00017103 | 0.0008787 | 0.0032896
-0.54 | 0.00016165 | 0.000851 | 0.0032027
-0.53 | 0.00015286 | 0.0008114 | 0.0031144
-0.52 | 0.00014581 | 0.0007843 | 0.0029919
-0.51 | 0.00013998 | 0.0007536 | 0.0029024
-0.5 | 0.00013453 | 0.0007334 | 0.0028355
-0.49 | 0.00013073 | 0.0007134 | 0.0027575
-0.48 | 0.00012638 | 0.0006934 | 0.0026837
-0.47 | 0.00012389 | 0.0006828 | 0.0026465
-0.46 | 0.00012224 | 0.0006739 | 0.0026266
-0.45 | 0.00012244 | 0.0006615 | 0.0026031
-0.44 | 0.00012557 | 0.000672 | 0.0026216
-0.43 | 0.00013153 | 0.0006959 | 0.0026708
-0.42 | 0.00014199 | 0.0007304 | 0.0028008
-0.41 | 0.00015843 | 0.0007845 | 0.003
-0.4 | 0.00018355 | 0.0008723 | 0.0033016
-0.39 | 0.00021992 | 0.0010005 | 0.0037441
-0.38 | 0.0002702 | 0.0011777 | 0.0043905
-0.37 | 0.0003423 | 0.0014377 | 0.0053588
-0.36 | 0.00044281 | 0.0017986 | 0.006798
-0.35 | 0.0005944 | 0.0023112 | 0.008686
-0.34 | 0.0007906 | 0.0030343 | 0.0114
-0.33 | 0.0010634 | 0.0040209 | 0.015143
-0.32 | 0.0014398 | 0.0053931 | 0.020458
-0.31 | 0.0019591 | 0.007474 | 0.027805
-0.3 | 0.0026784 | 0.01015 | 0.038061
-0.29 | 0.0036636 | 0.013826 | 0.052072
-0.28 | 0.0050183 | 0.018829 | 0.07168
-0.27 | 0.007297 | 0.025855 | 0.09867
-0.26 | 0.009957 | 0.035346 | 0.13421
-0.25 | 0.013593 | 0.048464 | 0.18442
-0.24 | 0.018559 | 0.06708 | 0.25045
-0.23 | 0.025274 | 0.09138 | 0.34463
-0.22 | 0.034518 | 0.12396 | 0.46494
-0.21 | 0.04696 | 0.16862 | 0.6296
-0.2 | 0.06579 | 0.22654 | 0.8478
-0.19 | 0.08897 | 0.30761 | 1.1421
-0.18 | 0.12107 | 0.41538 | 1.5305
-0.17 | 0.16316 | 0.55798 | 2.037
-0.16 | 0.22005 | 0.7478 | 2.696
-0.15 | 0.29513 | 0.9935 | 3.5134
-0.14 | 0.39722 | 1.3212 | 4.6132
-0.13 | 0.53153 | 1.7395 | 5.962
-0.12 | 0.7119 | 2.2901 | 7.621
-0.11 | 0.9457 | 2.9886 | 9.628
-0.1 | 1.2487 | 3.8767 | 12.049
-0.09 | 1.6492 | 5.0219 | 14.905
-0.08 | 2.1549 | 6.387 | 18.27
-0.07 | 2.8037 | 8.1 | 22.043
-0.06 | 3.617 | 10.184 | 26.437
-0.05 | 4.6376 | 12.71 | 31.329
-0.04 | 5.864 | 15.568 | 36.719
-0.03 | 7.361 | 19.034 | 42.672
-0.02 | 9.178 | 22.959 | 48.986
-0.01 | 11.281 | 27.438 | 56.007
0 | 13.776 | 32.424 | 63.6
0.01 | 16.561 | 37.949 | 71.43
0.02 | 19.746 | 43.974 | 79.75
0.03 | 23.299 | 50.601 | 88.65
0.04 | 27.124 | 57.53 | 97.64
0.05 | 31.312 | 65.03 | 107.21
0.06 | 35.705 | 73.04 | 117.07
0.07 | 40.443 | 81.23 | 127.35
0.08 | 45.282 | 90.01 | 137.81
0.09 | 50.299 | 99.08 | 148.41
0.1 | 55.377 | 108.48 | 159.43
0.11 | 60.43 | 118.11 | 170.56
0.12 | 65.66 | 128.13 | 182.1
0.13 | 70.78 | 138.36 | 193.5
0.14 | 75.9 | 148.71 | 205.23
0.15 | 80.93 | 159.27 | 217.06
0.16 | 85.81 | 170.06 | 229.11
0.17 | 90.56 | 181.07 | 241.2
0.18 | 95.05 | 192.08 | 253.07
0.19 | 99.43 | 203.26 | 265.31
0.2 | 103.54 | 214.61 | 277.54
0.21 | 107.63 | 225.84 | 289.9
0.22 | 111.44 | 237.37 | 302.22
0.23 | 115 | 248.91 | 314.31
0.24 | 118.34 | 260.31 | 326.63
0.25 | 121.54 | 272 | 339.03
0.26 | 124.5 | 283.35 | 351.17
0.27 | 127.52 | 294.87 | 363.24
0.28 | 130.14 | 306.36 | 375.45
0.29 | 132.61 | 317.71 | 387.46
0.3 | 135 | 329.1 | 399.48
0.31 | 137.23 | 340.4 | 411.4
0.32 | 139.34 | 351.56 | 422.95
0.33 | 141.34 | 362.72 | 434.72
0.34 | 143.12 | 373.69 | 446.25
0.35 | 144.87 | 384.45 | 457.6
0.36 | 146.61 | 395.14 | 468.99
0.37 | 148.03 | 405.79 | 480
0.38 | 149.46 | 416.12 | 491.01
0.39 | 150.83 | 426.35 | 501.75
0.4 | 151.87 | 436.22 | 512.26
0.41 | 153.3 | 446.06 | 522.6
0.42 | 154.34 | 455.69 | 532.93
0.43 | 155.4 | 465.03 | 542.96
0.44 | 156.43 | 474.07 | 552.77
0.45 | 157.29 | 482.83 | 562.37
0.46 | 158.25 | 491.51 | 571.7
0.47 | 159.08 | 499.78 | 580.6
0.48 | 159.89 | 507.79 | 589.8
0.49 | 160.67 | 515.44 | 598.2
0.5 | 161.5 | 522.91 | 606.6

## Tranconductance (mS-mm)
VGS (V) | VDS = 0.100 V | VDS = 0.500 V | VDS = 0.900 V
-0.75 | -0.002223 | -0.00698 | -0.0201
-0.74 | -0.0019645 | -0.006505 | -0.0183
-0.73 | -0.001741 | -0.00636 | -0.0173
-0.72 | -0.001881 | -0.00595 | -0.01845
-0.71 | -0.0019945 | -0.00595 | -0.0177
-0.7 | -0.0016975 | -0.00635 | -0.01825
-0.69 | -0.0014495 | -0.005905 | -0.01715
-0.68 | -0.001448 | -0.00538 | -0.015315
-0.67 | -0.00146 | -0.004595 | -0.01633
-0.66 | -0.0013995 | -0.00439 | -0.01528
-0.65 | -0.001317 | -0.004885 | -0.014885
-0.64 | -0.0012625 | -0.004875 | -0.015965
-0.63 | -0.0011845 | -0.0043 | -0.014845
-0.62 | -0.0011515 | -0.00392 | -0.01338
-0.61 | -0.0010905 | -0.00415 | -0.01346
-0.6 | -0.001046 | -0.00405 | -0.012375
-0.59 | -0.0009545 | -0.003475 | -0.012115
-0.58 | -0.0010025 | -0.003805 | -0.01154
-0.57 | -0.000931 | -0.003775 | -0.01159
-0.56 | -0.000734 | -0.003565 | -0.011715
-0.55 | -0.000822 | -0.00329 | -0.00949
-0.54 | -0.0009085 | -0.003365 | -0.00876
-0.53 | -0.000792 | -0.003335 | -0.01054
-0.52 | -0.000644 | -0.00289 | -0.0106
-0.51 | -0.000564 | -0.002545 | -0.00782
-0.5 | -0.0004625 | -0.00201 | -0.007245
-0.49 | -0.0004075 | -0.002 | -0.00759
-0.48 | -0.000342 | -0.00153 | -0.00555
-0.47 | -0.000207 | -0.000975 | -0.002855
-0.46 | -7.25e-05 | -0.001065 | -0.00217
-0.45 | 0.0001665 | -9.5e-05 | -0.00025
-0.44 | 0.0004545 | 0.00172 | 0.003385
-0.43 | 0.000821 | 0.00292 | 0.00896
-0.42 | 0.001345 | 0.00443 | 0.01646
-0.41 | 0.002078 | 0.007095 | 0.02504
-0.4 | 0.0030745 | 0.0108 | 0.037205
-0.39 | 0.0043325 | 0.01527 | 0.054445
-0.38 | 0.006119 | 0.02186 | 0.080735
-0.37 | 0.0086305 | 0.031045 | 0.120375
-0.36 | 0.012605 | 0.043675 | 0.16636
-0.35 | 0.0173895 | 0.061785 | 0.2301
-0.34 | 0.02345 | 0.085485 | 0.32285
-0.33 | 0.03246 | 0.11794 | 0.4529
-0.32 | 0.044785 | 0.172655 | 0.6331
-0.31 | 0.06193 | 0.237845 | 0.88015
-0.3 | 0.085225 | 0.3176 | 1.21335
-0.29 | 0.116995 | 0.43395 | 1.68095
-0.28 | 0.18167 | 0.60145 | 2.3299
-0.27 | 0.246935 | 0.82585 | 3.1265
-0.26 | 0.3148 | 1.13045 | 4.2875
-0.25 | 0.4301 | 1.5867 | 5.812
-0.24 | 0.58405 | 2.1458 | 8.0105
-0.23 | 0.79795 | 2.844 | 10.7245
-0.22 | 1.0843 | 3.862 | 14.2485
-0.21 | 1.5636 | 5.129 | 19.143
-0.2 | 2.1005 | 6.9495 | 25.625
-0.19 | 2.764 | 9.442 | 34.135
-0.18 | 3.7095 | 12.5185 | 44.745
-0.17 | 4.949 | 16.621 | 58.275
-0.16 | 6.5985 | 21.776 | 73.82
-0.15 | 8.8585 | 28.67 | 95.86
-0.14 | 11.82 | 37.3 | 122.43
-0.13 | 15.734 | 48.445 | 150.39
-0.12 | 20.7085 | 62.455 | 183.3
-0.11 | 26.84 | 79.33 | 221.4
-0.1 | 35.175 | 101.665 | 263.85
-0.09 | 45.31 | 125.515 | 311.05
-0.08 | 57.725 | 153.905 | 356.9
-0.07 | 73.105 | 189.85 | 408.35
-0.06 | 91.695 | 230.5 | 464.3
-0.05 | 112.35 | 269.2 | 514.1
-0.04 | 136.17 | 316.2 | 567.15
-0.03 | 165.7 | 369.55 | 613.35
-0.02 | 196 | 420.2 | 666.75
-0.01 | 229.9 | 473.25 | 730.7
0 | 264 | 525.55 | 771.15
0.01 | 298.5 | 577.5 | 807.5
0.02 | 336.9 | 632.6 | 861
0.03 | 368.9 | 677.8 | 894.5
0.04 | 400.65 | 721.45 | 928
0.05 | 429.05 | 775.5 | 971.5
0.06 | 456.55 | 810 | 1007
0.07 | 478.85 | 848.5 | 1037
0.08 | 492.8 | 892.5 | 1053
0.09 | 504.75 | 923.5 | 1081
0.1 | 506.55 | 951.5 | 1107.5
0.11 | 514.15 | 982.5 | 1133.5
0.12 | 517.5 | 1012.5 | 1147
0.13 | 512 | 1029 | 1156.5
0.14 | 507.5 | 1045.5 | 1178
0.15 | 495.5 | 1067.5 | 1194
0.16 | 481.5 | 1090 | 1207
0.17 | 462 | 1101 | 1198
0.18 | 443.5 | 1109.5 | 1205.5
0.19 | 424.5 | 1126.5 | 1223.5
0.2 | 410 | 1129 | 1229.5
0.21 | 395 | 1138 | 1234
0.22 | 368.5 | 1153.5 | 1220.5
0.23 | 345 | 1147 | 1220.5
0.24 | 327 | 1154.5 | 1236
0.25 | 308 | 1152 | 1227
0.26 | 299 | 1143.5 | 1210.5
0.27 | 282 | 1150.5 | 1214
0.28 | 254.5 | 1142 | 1211
0.29 | 243 | 1137 | 1201.5
0.3 | 231 | 1134.5 | 1197
0.31 | 217 | 1123 | 1173.5
0.32 | 205.5 | 1116 | 1166
0.33 | 189 | 1106.5 | 1165
0.34 | 176.5 | 1086.5 | 1144
0.35 | 174.5 | 1072.5 | 1137
0.36 | 158 | 1067 | 1120
0.37 | 142.5 | 1049 | 1101
0.38 | 140 | 1028 | 1087.5
0.39 | 120.5 | 1005 | 1062.5
0.4 | 123.5 | 985.5 | 1042.5
0.41 | 123.5 | 973.5 | 1033.5
0.42 | 105 | 948.5 | 1018
0.43 | 104.5 | 919 | 992
0.44 | 94.5 | 890 | 970.5
0.45 | 91 | 872 | 946.5
0.46 | 89.5 | 847.5 | 911.5
0.47 | 82 | 814 | 905
0.48 | 79.5 | 783 | 880
0.49 | 80.5 | 756 | 840
0.5 | 83 | 747 | 840