## IDS-VDS Characteristic (mA-mm)
VGS (V) | VDS = 0.100 V | VDS = 0.500 V | VDS = 0.900 V
-0.75 | 0.00040165 | 0.0016816 | 0.005575
-0.74 | 0.00038226 | 0.0016123 | 0.005379
-0.73 | 0.00036466 | 0.0015521 | 0.005222
-0.72 | 0.00034938 | 0.0014949 | 0.005066
-0.71 | 0.00033131 | 0.001453 | 0.0048994
-0.7 | 0.00031918 | 0.0013888 | 0.0047439
-0.69 | 0.00030525 | 0.0013373 | 0.0046082
-0.68 | 0.00028986 | 0.0012918 | 0.0044697
-0.67 | 0.00027667 | 0.0012448 | 0.0043293
-0.66 | 0.00026201 | 0.0011963 | 0.0041935
-0.65 | 0.00025016 | 0.0011536 | 0.004039
-0.64 | 0.00024142 | 0.0011089 | 0.0039148
-0.63 | 0.00023046 | 0.0010682 | 0.0037926
-0.62 | 0.00021887 | 0.001028 | 0.0037106
-0.61 | 0.00020942 | 0.0009915 | 0.0035574
-0.6 | 0.00019996 | 0.0009535 | 0.0034604
-0.59 | 0.00018929 | 0.0009181 | 0.0033564
-0.58 | 0.00018088 | 0.0008862 | 0.0032355
-0.57 | 0.00017331 | 0.0008528 | 0.0031395
-0.56 | 0.00016448 | 0.0008263 | 0.0030434
-0.55 | 0.00015694 | 0.0007913 | 0.0029381
-0.54 | 0.00014905 | 0.0007674 | 0.0028431
-0.53 | 0.0001428 | 0.000741 | 0.002766
-0.52 | 0.00013702 | 0.0007113 | 0.0026902
-0.51 | 0.00013126 | 0.0006845 | 0.0026137
-0.5 | 0.00012603 | 0.000666 | 0.0025359
-0.49 | 0.00012199 | 0.0006482 | 0.002478
-0.48 | 0.0001193 | 0.0006368 | 0.0024513
-0.47 | 0.00011751 | 0.0006254 | 0.0024104
-0.46 | 0.00011622 | 0.0006196 | 0.0023856
-0.45 | 0.00011714 | 0.0006234 | 0.0023833
-0.44 | 0.00012186 | 0.0006363 | 0.0024278
-0.43 | 0.00012951 | 0.0006593 | 0.0025221
-0.42 | 0.00014175 | 0.0007044 | 0.0026848
-0.41 | 0.00016092 | 0.0007709 | 0.0029185
-0.4 | 0.00018914 | 0.0008707 | 0.0032843
-0.39 | 0.00022952 | 0.001021 | 0.0038289
-0.38 | 0.00028608 | 0.0012309 | 0.004594
-0.37 | 0.00036682 | 0.0015292 | 0.0056798
-0.36 | 0.00047818 | 0.0019437 | 0.00734
-0.35 | 0.0006705 | 0.0025225 | 0.009473
-0.34 | 0.0008992 | 0.0033273 | 0.012598
-0.33 | 0.0012093 | 0.0044404 | 0.016925
-0.32 | 0.0016361 | 0.006135 | 0.023035
-0.31 | 0.0022212 | 0.008269 | 0.03128
-0.3 | 0.0030255 | 0.011273 | 0.042758
-0.29 | 0.0041445 | 0.015373 | 0.05919
-0.28 | 0.005657 | 0.020974 | 0.08086
-0.27 | 0.008093 | 0.028642 | 0.11086
-0.26 | 0.011005 | 0.039343 | 0.15127
-0.25 | 0.015044 | 0.053779 | 0.20731
-0.24 | 0.020475 | 0.07467 | 0.28118
-0.23 | 0.027939 | 0.101 | 0.38411
-0.22 | 0.037892 | 0.13732 | 0.52061
-0.21 | 0.051649 | 0.18581 | 0.7046
-0.2 | 0.07174 | 0.25141 | 0.9481
-0.19 | 0.09732 | 0.33857 | 1.2713
-0.18 | 0.13122 | 0.45649 | 1.6992
-0.17 | 0.17743 | 0.6147 | 2.2579
-0.16 | 0.2382 | 0.818 | 2.9635
-0.15 | 0.31992 | 1.0861 | 3.8736
-0.14 | 0.42921 | 1.4415 | 5.0268
-0.13 | 0.5732 | 1.902 | 6.483
-0.12 | 0.7648 | 2.4848 | 8.239
-0.11 | 1.0094 | 3.238 | 10.392
-0.1 | 1.3374 | 4.2012 | 12.913
-0.09 | 1.7583 | 5.4113 | 15.927
-0.08 | 2.2956 | 6.876 | 19.426
-0.07 | 2.982 | 8.694 | 23.349
-0.06 | 3.8256 | 10.881 | 27.86
-0.05 | 4.9035 | 13.512 | 32.885
-0.04 | 6.174 | 16.571 | 38.393
-0.03 | 7.746 | 20.164 | 44.47
-0.02 | 9.62 | 24.131 | 51.074
-0.01 | 11.817 | 28.792 | 58.24
0 | 14.366 | 33.995 | 65.88
0.01 | 17.232 | 39.637 | 73.9
0.02 | 20.486 | 45.641 | 82.24
0.03 | 24.061 | 52.415 | 91.12
0.04 | 27.999 | 59.48 | 100.38
0.05 | 32.191 | 67.1 | 110.04
0.06 | 36.66 | 75.19 | 119.85
0.07 | 41.42 | 83.6 | 130.21
0.08 | 46.294 | 92.36 | 140.71
0.09 | 51.321 | 101.4 | 151.44
0.1 | 56.443 | 110.82 | 162.58
0.11 | 61.5 | 120.56 | 173.67
0.12 | 66.68 | 130.66 | 185.19
0.13 | 71.84 | 140.88 | 196.79
0.14 | 76.88 | 151.2 | 208.46
0.15 | 81.82 | 161.91 | 220.35
0.16 | 86.77 | 172.77 | 232.25
0.17 | 91.43 | 183.7 | 244.28
0.18 | 95.93 | 194.69 | 256.36
0.19 | 100.24 | 205.95 | 268.46
0.2 | 104.34 | 217.17 | 280.61
0.21 | 108.29 | 228.63 | 293.05
0.22 | 112.08 | 240.09 | 305.27
0.23 | 115.65 | 251.39 | 317.53
0.24 | 119.07 | 262.93 | 329.88
0.25 | 122.11 | 274.52 | 341.87
0.26 | 125.05 | 285.97 | 354.18
0.27 | 127.85 | 297.56 | 366.34
0.28 | 130.6 | 308.74 | 378.33
0.29 | 133.19 | 320.29 | 390.49
0.3 | 135.45 | 331.65 | 402.36
0.31 | 137.55 | 342.93 | 414.26
0.32 | 139.59 | 353.96 | 425.92
0.33 | 141.74 | 365.01 | 437.62
0.34 | 143.5 | 376 | 448.94
0.35 | 145.11 | 386.75 | 460.36
0.36 | 146.65 | 397.37 | 471.43
0.37 | 148.01 | 407.82 | 482.62
0.38 | 149.78 | 418.17 | 493.55
0.39 | 150.98 | 428.33 | 504.04
0.4 | 152.05 | 438.2 | 514.66
0.41 | 153.2 | 447.94 | 524.99
0.42 | 154.44 | 457.4 | 535.17
0.43 | 155.6 | 466.69 | 545.18
0.44 | 156.43 | 475.72 | 554.76
0.45 | 157.24 | 484.4 | 564.35
0.46 | 158.18 | 492.93 | 573.5
0.47 | 159.3 | 501.11 | 582.8
0.48 | 159.95 | 509.02 | 591.4
0.49 | 160.66 | 516.65 | 599.9
0.5 | 161.32 | 523.92 | 608.3

## Tranconductance (mS-mm)
VGS (V) | VDS = 0.100 V | VDS = 0.500 V | VDS = 0.900 V
-0.75 | -0.001939 | -0.00693 | -0.0196
-0.74 | -0.0018495 | -0.006475 | -0.01765
-0.73 | -0.001644 | -0.00587 | -0.01565
-0.72 | -0.0016675 | -0.004955 | -0.01613
-0.71 | -0.00151 | -0.005305 | -0.016105
-0.7 | -0.001303 | -0.005785 | -0.01456
-0.69 | -0.001466 | -0.00485 | -0.01371
-0.68 | -0.001429 | -0.004625 | -0.013945
-0.67 | -0.0013925 | -0.004775 | -0.01381
-0.66 | -0.0013255 | -0.00456 | -0.014515
-0.65 | -0.0010295 | -0.00437 | -0.013935
-0.64 | -0.000985 | -0.00427 | -0.01232
-0.63 | -0.0011275 | -0.004045 | -0.01021
-0.62 | -0.001052 | -0.003835 | -0.01176
-0.61 | -0.0009455 | -0.003725 | -0.01251
-0.6 | -0.0010065 | -0.00367 | -0.01005
-0.59 | -0.000954 | -0.003365 | -0.011245
-0.58 | -0.000799 | -0.003265 | -0.010845
-0.57 | -0.00082 | -0.002995 | -0.009605
-0.56 | -0.0008185 | -0.003075 | -0.01007
-0.55 | -0.0007715 | -0.002945 | -0.010015
-0.54 | -0.000707 | -0.002515 | -0.008605
-0.53 | -0.0006015 | -0.002805 | -0.007645
-0.52 | -0.000577 | -0.002825 | -0.007615
-0.51 | -0.0005495 | -0.002265 | -0.007715
-0.5 | -0.0004635 | -0.001815 | -0.006785
-0.49 | -0.0003365 | -0.00146 | -0.00423
-0.48 | -0.000224 | -0.00114 | -0.00338
-0.47 | -0.000154 | -0.00086 | -0.003285
-0.46 | -1.85e-05 | -0.0001 | -0.001355
-0.45 | 0.000282 | 0.000835 | 0.00211
-0.44 | 0.0006185 | 0.001795 | 0.00694
-0.43 | 0.0009945 | 0.003405 | 0.01285
-0.42 | 0.0015705 | 0.00558 | 0.01982
-0.41 | 0.0023695 | 0.008315 | 0.029975
-0.4 | 0.00343 | 0.012505 | 0.04552
-0.39 | 0.004847 | 0.01801 | 0.065485
-0.38 | 0.006865 | 0.02541 | 0.092545
-0.37 | 0.009605 | 0.03564 | 0.1373
-0.36 | 0.015184 | 0.049665 | 0.18966
-0.35 | 0.021051 | 0.06918 | 0.2629
-0.34 | 0.02694 | 0.095895 | 0.3726
-0.33 | 0.036845 | 0.140385 | 0.52185
-0.32 | 0.050595 | 0.19143 | 0.71775
-0.31 | 0.06947 | 0.2569 | 0.98615
-0.3 | 0.096165 | 0.3552 | 1.3955
-0.29 | 0.131575 | 0.48505 | 1.9051
-0.28 | 0.197425 | 0.66345 | 2.5835
-0.27 | 0.2674 | 0.91845 | 3.5205
-0.26 | 0.34755 | 1.25685 | 4.8225
-0.25 | 0.4735 | 1.76635 | 6.4955
-0.24 | 0.64475 | 2.36105 | 8.84
-0.23 | 0.87085 | 3.1325 | 11.9715
-0.22 | 1.1855 | 4.2405 | 16.0245
-0.21 | 1.6924 | 5.7045 | 21.3745
-0.2 | 2.28355 | 7.638 | 28.335
-0.19 | 2.974 | 10.254 | 37.555
-0.18 | 4.0055 | 13.8065 | 49.33
-0.17 | 5.349 | 18.0755 | 63.215
-0.16 | 7.1245 | 23.57 | 80.785
-0.15 | 9.5505 | 31.175 | 103.165
-0.14 | 12.664 | 40.795 | 130.47
-0.13 | 16.7795 | 52.165 | 160.61
-0.12 | 21.81 | 66.8 | 195.45
-0.11 | 28.63 | 85.82 | 233.7
-0.1 | 37.445 | 108.665 | 276.75
-0.09 | 47.91 | 133.74 | 325.65
-0.08 | 61.185 | 164.135 | 371.1
-0.07 | 76.5 | 200.25 | 421.7
-0.06 | 96.075 | 240.9 | 476.8
-0.05 | 117.42 | 284.5 | 526.65
-0.04 | 142.125 | 332.6 | 579.25
-0.03 | 172.3 | 378 | 634.05
-0.02 | 203.55 | 431.4 | 688.5
-0.01 | 237.3 | 493.2 | 740.3
0 | 270.75 | 542.25 | 783
0.01 | 306 | 582.3 | 818
0.02 | 341.45 | 638.9 | 861
0.03 | 375.65 | 691.95 | 907
0.04 | 406.5 | 734.25 | 946
0.05 | 433.05 | 785.5 | 973.5
0.06 | 461.45 | 825 | 1008.5
0.07 | 481.7 | 858.5 | 1043
0.08 | 495.05 | 890 | 1061.5
0.09 | 507.45 | 923 | 1093.5
0.1 | 508.95 | 958 | 1111.5
0.11 | 511.85 | 992 | 1130.5
0.12 | 517 | 1016 | 1156
0.13 | 510 | 1027 | 1163.5
0.14 | 499 | 1051.5 | 1178
0.15 | 494.5 | 1078.5 | 1189.5
0.16 | 480.5 | 1089.5 | 1196.5
0.17 | 458 | 1096 | 1205.5
0.18 | 440.5 | 1112.5 | 1209
0.19 | 420.5 | 1124 | 1212.5
0.2 | 402.5 | 1134 | 1229.5
0.21 | 387 | 1146 | 1233
0.22 | 368 | 1138 | 1224
0.23 | 349.5 | 1142 | 1230.5
0.24 | 323 | 1156.5 | 1217
0.25 | 299 | 1152 | 1215
0.26 | 287 | 1152 | 1223.5
0.27 | 277.5 | 1138.5 | 1207.5
0.28 | 267 | 1136.5 | 1207.5
0.29 | 242.5 | 1145.5 | 1201.5
0.3 | 218 | 1132 | 1188.5
0.31 | 207 | 1115.5 | 1178
0.32 | 209.5 | 1104 | 1168
0.33 | 195.5 | 1102 | 1151
0.34 | 168.5 | 1087 | 1137
0.35 | 157.5 | 1068.5 | 1124.5
0.36 | 145 | 1053.5 | 1113
0.37 | 156.5 | 1040 | 1106
0.38 | 148.5 | 1025.5 | 1071
0.39 | 113.5 | 1001.5 | 1055.5
0.4 | 111 | 980.5 | 1047.5
0.41 | 119.5 | 960 | 1025.5
0.42 | 120 | 937.5 | 1009.5
0.43 | 99.5 | 916 | 979.5
0.44 | 82 | 885.5 | 958.5
0.45 | 87.5 | 860.5 | 937
0.46 | 103 | 835.5 | 922.5
0.47 | 88.5 | 804.5 | 895
0.48 | 68 | 777 | 855
0.49 | 68.5 | 745 | 845
0.5 | 66 | 727 | 840