## IDS-VDS Characteristic (mA-mm)
VGS (V) | VDS = 0.100 V | VDS = 0.500 V | VDS = 0.900 V
-0.75 | 0.0003177 | 0.0012157 | 0.003869
-0.74 | 0.00030308 | 0.0011764 | 0.0037535
-0.73 | 0.00029146 | 0.0011459 | 0.0036331
-0.72 | 0.00027851 | 0.0011076 | 0.0035269
-0.71 | 0.0002656 | 0.0010588 | 0.0034615
-0.7 | 0.00025427 | 0.0010302 | 0.0033508
-0.69 | 0.00024404 | 0.0009902 | 0.0032381
-0.68 | 0.0002332 | 0.0009551 | 0.0031404
-0.67 | 0.00022412 | 0.0009193 | 0.0030383
-0.66 | 0.00021411 | 0.0008901 | 0.0029548
-0.65 | 0.00020362 | 0.0008593 | 0.0028554
-0.64 | 0.00019591 | 0.0008302 | 0.0027848
-0.63 | 0.00018593 | 0.0007991 | 0.0026995
-0.62 | 0.00017867 | 0.0007716 | 0.0026115
-0.61 | 0.00016977 | 0.0007384 | 0.0025307
-0.6 | 0.00016387 | 0.0007118 | 0.0024467
-0.59 | 0.00015553 | 0.0006891 | 0.0023758
-0.58 | 0.00014843 | 0.0006621 | 0.0023013
-0.57 | 0.00014181 | 0.0006386 | 0.002232
-0.56 | 0.0001343 | 0.0006193 | 0.0021643
-0.55 | 0.00012841 | 0.0005955 | 0.0021153
-0.54 | 0.00012288 | 0.0005766 | 0.0020484
-0.53 | 0.00011719 | 0.0005575 | 0.0019803
-0.52 | 0.00011282 | 0.00054 | 0.0019287
-0.51 | 0.00010774 | 0.0005292 | 0.0018811
-0.5 | 0.00010463 | 0.0005133 | 0.0018393
-0.49 | 0.00010148 | 0.00050062 | 0.0018079
-0.48 | 9.977e-05 | 0.00049305 | 0.0017741
-0.47 | 9.836e-05 | 0.00048768 | 0.0017747
-0.46 | 9.901e-05 | 0.00048743 | 0.001762
-0.45 | 0.0001021 | 0.00049482 | 0.00179
-0.44 | 0.00010748 | 0.0005101 | 0.0018494
-0.43 | 0.00011615 | 0.00053814 | 0.0019455
-0.42 | 0.00013022 | 0.000592 | 0.002109
-0.41 | 0.00015137 | 0.0006621 | 0.0023497
-0.4 | 0.00018122 | 0.0007681 | 0.0027134
-0.39 | 0.00022405 | 0.0009145 | 0.0032255
-0.38 | 0.00028406 | 0.0011245 | 0.0039641
-0.37 | 0.00036675 | 0.0014198 | 0.0049927
-0.36 | 0.00048398 | 0.0018282 | 0.006556
-0.35 | 0.0006791 | 0.002387 | 0.008646
-0.34 | 0.0009097 | 0.0031875 | 0.011548
-0.33 | 0.0012233 | 0.004279 | 0.015657
-0.32 | 0.0016559 | 0.005864 | 0.02127
-0.31 | 0.0022472 | 0.007932 | 0.029189
-0.3 | 0.0030672 | 0.010814 | 0.040054
-0.29 | 0.0041713 | 0.014775 | 0.055214
-0.28 | 0.005759 | 0.02014 | 0.07582
-0.27 | 0.007894 | 0.027638 | 0.10356
-0.26 | 0.010719 | 0.037759 | 0.1418
-0.25 | 0.014625 | 0.051478 | 0.19392
-0.24 | 0.019823 | 0.07103 | 0.26352
-0.23 | 0.027032 | 0.09625 | 0.36001
-0.22 | 0.036639 | 0.13017 | 0.48439
-0.21 | 0.049728 | 0.17611 | 0.6566
-0.2 | 0.06904 | 0.23764 | 0.8835
-0.19 | 0.0931 | 0.32063 | 1.1852
-0.18 | 0.1255 | 0.43118 | 1.5845
-0.17 | 0.16899 | 0.5756 | 2.1081
-0.16 | 0.22658 | 0.7667 | 2.76
-0.15 | 0.30343 | 1.0208 | 3.6213
-0.14 | 0.40634 | 1.3493 | 4.7009
-0.13 | 0.54234 | 1.7775 | 6.09
-0.12 | 0.7206 | 2.3308 | 7.717
-0.11 | 0.9545 | 3.0402 | 9.765
-0.1 | 1.2569 | 3.9137 | 12.187
-0.09 | 1.6588 | 5.0513 | 15.057
-0.08 | 2.1591 | 6.415 | 18.346
-0.07 | 2.7977 | 8.116 | 22.152
-0.06 | 3.6092 | 10.192 | 26.432
-0.05 | 4.6012 | 12.635 | 31.328
-0.04 | 5.804 | 15.564 | 36.634
-0.03 | 7.275 | 18.937 | 42.436
-0.02 | 9.042 | 22.794 | 48.844
-0.01 | 11.146 | 27.142 | 55.78
0 | 13.574 | 32.096 | 63.23
0.01 | 16.337 | 37.498 | 71.1
0.02 | 19.418 | 43.43 | 79.36
0.03 | 22.936 | 49.899 | 88.08
0.04 | 26.693 | 56.71 | 97.17
0.05 | 30.817 | 64.13 | 106.69
0.06 | 35.154 | 71.81 | 116.51
0.07 | 39.772 | 80.09 | 126.88
0.08 | 44.539 | 88.54 | 137.03
0.09 | 49.468 | 97.39 | 147.78
0.1 | 54.494 | 106.58 | 158.66
0.11 | 59.45 | 115.93 | 169.79
0.12 | 64.6 | 125.83 | 181.26
0.13 | 69.62 | 135.79 | 192.6
0.14 | 74.57 | 145.95 | 204.24
0.15 | 79.41 | 156.27 | 216
0.16 | 84.3 | 167.02 | 227.89
0.17 | 88.94 | 177.67 | 239.71
0.18 | 93.39 | 188.55 | 251.73
0.19 | 97.63 | 199.63 | 263.71
0.2 | 101.66 | 210.54 | 275.75
0.21 | 105.49 | 221.88 | 288.13
0.22 | 109.18 | 233.13 | 299.96
0.23 | 112.72 | 244.42 | 312.12
0.24 | 115.95 | 255.8 | 324.31
0.25 | 119.19 | 267.06 | 336.36
0.26 | 121.96 | 278.52 | 348.36
0.27 | 124.62 | 289.7 | 360.26
0.28 | 127.2 | 300.94 | 372.21
0.29 | 129.68 | 312.09 | 384.04
0.3 | 132.04 | 323.43 | 395.89
0.31 | 134.08 | 334.46 | 407.47
0.32 | 135.95 | 345.44 | 419
0.33 | 137.89 | 356.34 | 430.52
0.34 | 139.83 | 366.96 | 441.88
0.35 | 141.37 | 377.67 | 453.04
0.36 | 142.83 | 388.12 | 463.84
0.37 | 144.14 | 398.47 | 474.95
0.38 | 145.4 | 408.62 | 485.7
0.39 | 147.07 | 418.42 | 496.12
0.4 | 148.03 | 428.23 | 506.58
0.41 | 149.01 | 437.7 | 516.64
0.42 | 150.09 | 447.08 | 526.74
0.43 | 151.08 | 456.1 | 536.52
0.44 | 152.18 | 464.9 | 546.1
0.45 | 152.94 | 473.38 | 555.38
0.46 | 153.59 | 481.72 | 564.62
0.47 | 154.45 | 489.66 | 573.2
0.48 | 155.48 | 497.34 | 582.1
0.49 | 155.95 | 504.81 | 590.8
0.5 | 156.57 | 511.86 | 598.8

## Tranconductance (mS-mm)
VGS (V) | VDS = 0.100 V | VDS = 0.500 V | VDS = 0.900 V
-0.75 | -0.001462 | -0.00393 | -0.01155
-0.74 | -0.001312 | -0.00349 | -0.011795
-0.73 | -0.0012285 | -0.00344 | -0.01133
-0.72 | -0.001293 | -0.004355 | -0.00858
-0.71 | -0.001212 | -0.00387 | -0.008805
-0.7 | -0.001078 | -0.00343 | -0.01117
-0.69 | -0.0010535 | -0.003755 | -0.01052
-0.68 | -0.000996 | -0.003545 | -0.00999
-0.67 | -0.0009545 | -0.00325 | -0.00928
-0.66 | -0.001025 | -0.003 | -0.009145
-0.65 | -0.00091 | -0.002995 | -0.0085
-0.64 | -0.0008845 | -0.00301 | -0.007795
-0.63 | -0.000862 | -0.00293 | -0.008665
-0.62 | -0.000808 | -0.003035 | -0.00844
-0.61 | -0.00074 | -0.00299 | -0.00824
-0.6 | -0.000712 | -0.002465 | -0.007745
-0.59 | -0.000772 | -0.002485 | -0.00727
-0.58 | -0.000686 | -0.002525 | -0.00719
-0.57 | -0.0007065 | -0.00214 | -0.00685
-0.56 | -0.00067 | -0.002155 | -0.005835
-0.55 | -0.000571 | -0.002135 | -0.005795
-0.54 | -0.000561 | -0.0019 | -0.00675
-0.53 | -0.000503 | -0.00183 | -0.005985
-0.52 | -0.0004725 | -0.001415 | -0.00496
-0.51 | -0.0004095 | -0.001335 | -0.00447
-0.5 | -0.000313 | -0.001429 | -0.00366
-0.49 | -0.000243 | -0.0010125 | -0.00326
-0.48 | -0.000156 | -0.000647 | -0.00166
-0.47 | -3.8e-05 | -0.000281 | -0.000605
-0.46 | 0.000187 | 0.000357 | 0.000765
-0.45 | 0.0004235 | 0.0011335 | 0.00437
-0.44 | 0.0007025 | 0.002166 | 0.007775
-0.43 | 0.001137 | 0.004095 | 0.01298
-0.42 | 0.001761 | 0.006198 | 0.02021
-0.41 | 0.00255 | 0.008805 | 0.03022
-0.4 | 0.003634 | 0.01262 | 0.04379
-0.39 | 0.005142 | 0.01782 | 0.062535
-0.38 | 0.007135 | 0.025265 | 0.08836
-0.37 | 0.009996 | 0.035185 | 0.129595
-0.36 | 0.0156175 | 0.04836 | 0.182665
-0.35 | 0.021286 | 0.067965 | 0.2496
-0.34 | 0.02721 | 0.0946 | 0.35055
-0.33 | 0.03731 | 0.133825 | 0.4861
-0.32 | 0.051195 | 0.18265 | 0.6766
-0.31 | 0.070565 | 0.2475 | 0.9392
-0.3 | 0.096205 | 0.34215 | 1.30125
-0.29 | 0.13459 | 0.4663 | 1.7883
-0.28 | 0.186135 | 0.64315 | 2.4173
-0.27 | 0.248 | 0.88095 | 3.299
-0.26 | 0.33655 | 1.192 | 4.518
-0.25 | 0.4552 | 1.66355 | 6.086
-0.24 | 0.62035 | 2.2386 | 8.3045
-0.23 | 0.8408 | 2.957 | 11.0435
-0.22 | 1.1348 | 3.993 | 14.8295
-0.21 | 1.62005 | 5.3735 | 19.9555
-0.2 | 2.1686 | 7.226 | 26.43
-0.19 | 2.823 | 9.677 | 35.05
-0.18 | 3.7945 | 12.7485 | 46.145
-0.17 | 5.054 | 16.776 | 58.775
-0.16 | 6.722 | 22.26 | 75.66
-0.15 | 8.988 | 29.13 | 97.045
-0.14 | 11.9455 | 37.835 | 123.435
-0.13 | 15.713 | 49.075 | 150.805
-0.12 | 20.608 | 63.135 | 183.75
-0.11 | 26.815 | 79.145 | 223.5
-0.1 | 35.215 | 100.555 | 264.6
-0.09 | 45.11 | 125.065 | 307.95
-0.08 | 56.945 | 153.235 | 354.75
-0.07 | 72.505 | 188.85 | 404.3
-0.06 | 90.175 | 225.95 | 458.8
-0.05 | 109.74 | 268.6 | 510.1
-0.04 | 133.69 | 315.1 | 555.4
-0.03 | 161.9 | 361.5 | 610.5
-0.02 | 193.55 | 410.25 | 667.2
-0.01 | 226.6 | 465.1 | 719.3
0 | 259.55 | 517.8 | 766
0.01 | 292.2 | 566.7 | 806.5
0.02 | 329.95 | 620.05 | 849
0.03 | 363.75 | 664 | 890.5
0.04 | 394.05 | 711.55 | 930.5
0.05 | 423.05 | 755 | 967
0.06 | 447.75 | 798 | 1009.5
0.07 | 469.25 | 836.5 | 1026
0.08 | 484.8 | 865 | 1045
0.09 | 497.75 | 902 | 1081.5
0.1 | 499.1 | 927 | 1100.5
0.11 | 505.3 | 962.5 | 1130
0.12 | 508.5 | 993 | 1140.5
0.13 | 498.5 | 1006 | 1149
0.14 | 489.5 | 1024 | 1170
0.15 | 486.5 | 1053.5 | 1182.5
0.16 | 476.5 | 1070 | 1185.5
0.17 | 454.5 | 1076.5 | 1192
0.18 | 434.5 | 1098 | 1200
0.19 | 413.5 | 1099.5 | 1201
0.2 | 393 | 1112.5 | 1221
0.21 | 376 | 1129.5 | 1210.5
0.22 | 361.5 | 1127 | 1199.5
0.23 | 338.5 | 1133.5 | 1217.5
0.24 | 323.5 | 1132 | 1212
0.25 | 300.5 | 1136 | 1202.5
0.26 | 271.5 | 1132 | 1195
0.27 | 262 | 1121 | 1192.5
0.28 | 253 | 1119.5 | 1189
0.29 | 242 | 1124.5 | 1184
0.3 | 220 | 1118.5 | 1171.5
0.31 | 195.5 | 1100.5 | 1155.5
0.32 | 190.5 | 1094 | 1152.5
0.33 | 194 | 1076 | 1144
0.34 | 174 | 1066.5 | 1126
0.35 | 150 | 1058 | 1098
0.36 | 138.5 | 1040 | 1095.5
0.37 | 128.5 | 1025 | 1093
0.38 | 146.5 | 997.5 | 1058.5
0.39 | 131.5 | 980.5 | 1044
0.4 | 97 | 964 | 1026
0.41 | 103 | 942.5 | 1008
0.42 | 103.5 | 920 | 994
0.43 | 104.5 | 891 | 968
0.44 | 93 | 864 | 943
0.45 | 70.5 | 841 | 926
0.46 | 75.5 | 814 | 891
0.47 | 94.5 | 781 | 874
0.48 | 75 | 757.5 | 880
0.49 | 54.5 | 726 | 835
0.5 | 62 | 705 | 800