## IDS-VDS Characteristic (mA-mm)
VGS (V) | VDS = 0.100 V | VDS = 0.500 V | VDS = 0.900 V
-0.75 | 0.00033589 | 0.001316 | 0.0042215
-0.74 | 0.00032191 | 0.0012747 | 0.0041254
-0.73 | 0.00030671 | 0.0012209 | 0.004007
-0.72 | 0.00029069 | 0.0011849 | 0.0038936
-0.71 | 0.0002776 | 0.0011418 | 0.0037668
-0.7 | 0.00026499 | 0.0010981 | 0.0036534
-0.69 | 0.00025413 | 0.0010685 | 0.0035426
-0.68 | 0.00024384 | 0.0010202 | 0.0034236
-0.67 | 0.00023385 | 0.0009963 | 0.0033307
-0.66 | 0.00022415 | 0.0009551 | 0.0032332
-0.65 | 0.00021262 | 0.000923 | 0.0031136
-0.64 | 0.00020259 | 0.0008918 | 0.0030357
-0.63 | 0.00019506 | 0.0008622 | 0.0029311
-0.62 | 0.00018639 | 0.0008333 | 0.0028579
-0.61 | 0.0001769 | 0.000797 | 0.0027622
-0.6 | 0.00016804 | 0.0007727 | 0.0026825
-0.59 | 0.00016099 | 0.0007478 | 0.0025914
-0.58 | 0.00015364 | 0.0007152 | 0.0025161
-0.57 | 0.00014599 | 0.0006946 | 0.0024402
-0.56 | 0.00014092 | 0.0006659 | 0.0023526
-0.55 | 0.00013345 | 0.0006406 | 0.0022962
-0.54 | 0.00012695 | 0.00062 | 0.0022133
-0.53 | 0.00012109 | 0.0005993 | 0.0021504
-0.52 | 0.000117 | 0.0005811 | 0.0020996
-0.51 | 0.00011095 | 0.000561 | 0.0020308
-0.5 | 0.00010742 | 0.0005449 | 0.0019762
-0.49 | 0.00010448 | 0.0005272 | 0.0019405
-0.48 | 0.0001009 | 0.0005189 | 0.0019029
-0.47 | 0.00010012 | 0.000513 | 0.0018819
-0.46 | 9.984e-05 | 0.0005066 | 0.0018755
-0.45 | 0.00010133 | 0.000508 | 0.0018869
-0.44 | 0.00010565 | 0.000522 | 0.001911
-0.43 | 0.00011322 | 0.0005459 | 0.0019972
-0.42 | 0.00012468 | 0.0005864 | 0.0021326
-0.41 | 0.00014276 | 0.0006435 | 0.0023435
-0.4 | 0.0001697 | 0.0007352 | 0.0026369
-0.39 | 0.00020658 | 0.0008584 | 0.0030783
-0.38 | 0.00026011 | 0.0010441 | 0.0037105
-0.37 | 0.00033439 | 0.0013 | 0.0046379
-0.36 | 0.00043647 | 0.0016614 | 0.005973
-0.35 | 0.0005934 | 0.0021616 | 0.007772
-0.34 | 0.0007965 | 0.0028641 | 0.010384
-0.33 | 0.001076 | 0.0038306 | 0.013955
-0.32 | 0.0014561 | 0.0051806 | 0.019047
-0.31 | 0.0019864 | 0.007193 | 0.025952
-0.3 | 0.0027173 | 0.009778 | 0.035644
-0.29 | 0.0037141 | 0.013355 | 0.049055
-0.28 | 0.0050839 | 0.018193 | 0.06764
-0.27 | 0.007327 | 0.024971 | 0.0932
-0.26 | 0.009981 | 0.034072 | 0.12747
-0.25 | 0.013533 | 0.046696 | 0.1747
-0.24 | 0.018447 | 0.06419 | 0.23684
-0.23 | 0.025142 | 0.08723 | 0.32516
-0.22 | 0.034178 | 0.11841 | 0.44052
-0.21 | 0.046244 | 0.15991 | 0.6001
-0.2 | 0.06433 | 0.21669 | 0.8093
-0.19 | 0.08675 | 0.29152 | 1.0817
-0.18 | 0.11757 | 0.39289 | 1.4474
-0.17 | 0.15779 | 0.52834 | 1.9221
-0.16 | 0.21266 | 0.7085 | 2.5452
-0.15 | 0.28539 | 0.9376 | 3.3417
-0.14 | 0.38205 | 1.249 | 4.3732
-0.13 | 0.51174 | 1.6469 | 5.6211
-0.12 | 0.6786 | 2.1628 | 7.218
-0.11 | 0.9032 | 2.8154 | 9.141
-0.1 | 1.1887 | 3.6615 | 11.472
-0.09 | 1.5713 | 4.7394 | 14.208
-0.08 | 2.0543 | 6.041 | 17.44
-0.07 | 2.665 | 7.677 | 21.123
-0.06 | 3.4347 | 9.636 | 25.302
-0.05 | 4.4076 | 12.033 | 30.07
-0.04 | 5.5974 | 14.831 | 35.285
-0.03 | 6.994 | 18.088 | 41.005
-0.02 | 8.735 | 21.822 | 47.285
-0.01 | 10.739 | 26.152 | 54.08
0 | 13.158 | 31.051 | 61.45
0.01 | 15.877 | 36.369 | 69.18
0.02 | 18.937 | 42.176 | 77.37
0.03 | 22.391 | 48.546 | 86.11
0.04 | 26.146 | 55.426 | 95.09
0.05 | 30.208 | 62.65 | 104.47
0.06 | 34.534 | 70.41 | 114.14
0.07 | 39.195 | 78.54 | 124.39
0.08 | 43.948 | 87.09 | 134.74
0.09 | 48.926 | 95.88 | 145.37
0.1 | 53.955 | 105.06 | 156.29
0.11 | 58.88 | 114.49 | 167.21
0.12 | 64.07 | 124.35 | 178.72
0.13 | 69.14 | 134.32 | 190.16
0.14 | 74.18 | 144.38 | 201.7
0.15 | 79.08 | 154.85 | 213.4
0.16 | 83.94 | 165.58 | 225.38
0.17 | 88.66 | 176.29 | 237.2
0.18 | 93.13 | 187.25 | 249.2
0.19 | 97.35 | 198.07 | 261.33
0.2 | 101.46 | 209.33 | 273.27
0.21 | 105.39 | 220.57 | 285.66
0.22 | 109.12 | 231.93 | 297.8
0.23 | 112.7 | 243.17 | 309.88
0.24 | 116.13 | 254.47 | 322.07
0.25 | 119.19 | 266.04 | 334.17
0.26 | 122.06 | 277.3 | 346.35
0.27 | 124.8 | 288.67 | 358.32
0.28 | 127.39 | 299.82 | 370.26
0.29 | 130.06 | 311.2 | 382.16
0.3 | 132.32 | 322.51 | 394.02
0.31 | 134.36 | 333.62 | 405.82
0.32 | 136.33 | 344.7 | 417.41
0.33 | 138.13 | 355.54 | 428.94
0.34 | 140.21 | 366.44 | 440.24
0.35 | 141.8 | 377.07 | 451.53
0.36 | 143.22 | 387.61 | 462.64
0.37 | 144.62 | 398.02 | 473.68
0.38 | 146.17 | 408.17 | 484.51
0.39 | 147.46 | 418.22 | 495.01
0.4 | 148.63 | 428 | 505.42
0.41 | 149.57 | 437.6 | 515.76
0.42 | 150.63 | 446.88 | 525.86
0.43 | 151.96 | 456.12 | 535.76
0.44 | 152.84 | 465 | 545.33
0.45 | 153.52 | 473.58 | 554.76
0.46 | 154.36 | 482.04 | 564.09
0.47 | 155.1 | 489.98 | 572.8
0.48 | 156.17 | 497.88 | 581.6
0.49 | 156.71 | 505.34 | 590.1
0.5 | 157.27 | 512.5 | 598.4

## Tranconductance (mS-mm)
VGS (V) | VDS = 0.100 V | VDS = 0.500 V | VDS = 0.900 V
-0.75 | -0.001398 | -0.00413 | -0.00961
-0.74 | -0.001459 | -0.004755 | -0.010725
-0.73 | -0.001561 | -0.00449 | -0.01159
-0.72 | -0.0014555 | -0.003955 | -0.01201
-0.71 | -0.001285 | -0.00434 | -0.01201
-0.7 | -0.0011735 | -0.003665 | -0.01121
-0.69 | -0.0010575 | -0.003895 | -0.01149
-0.68 | -0.001014 | -0.00361 | -0.010595
-0.67 | -0.0009845 | -0.003255 | -0.00952
-0.66 | -0.0010615 | -0.003665 | -0.010855
-0.65 | -0.001078 | -0.003165 | -0.009875
-0.64 | -0.000878 | -0.00304 | -0.009125
-0.63 | -0.00081 | -0.002925 | -0.00889
-0.62 | -0.000908 | -0.00326 | -0.008445
-0.61 | -0.0009175 | -0.00303 | -0.00877
-0.6 | -0.0007955 | -0.00246 | -0.00854
-0.59 | -0.00072 | -0.002875 | -0.00832
-0.58 | -0.00075 | -0.00266 | -0.00756
-0.57 | -0.000636 | -0.002465 | -0.008175
-0.56 | -0.000627 | -0.0027 | -0.0072
-0.55 | -0.0006985 | -0.002295 | -0.006965
-0.54 | -0.000618 | -0.002065 | -0.00729
-0.53 | -0.0004975 | -0.001945 | -0.005685
-0.52 | -0.000507 | -0.001915 | -0.00598
-0.51 | -0.000479 | -0.00181 | -0.00617
-0.5 | -0.0003235 | -0.00169 | -0.004515
-0.49 | -0.000326 | -0.0013 | -0.003665
-0.48 | -0.000218 | -0.00071 | -0.00293
-0.47 | -5.3e-05 | -0.000615 | -0.00137
-0.46 | 6.05e-05 | -0.00025 | 0.00025
-0.45 | 0.0002905 | 0.00077 | 0.001775
-0.44 | 0.0005945 | 0.001895 | 0.005515
-0.43 | 0.0009515 | 0.00322 | 0.01108
-0.42 | 0.001477 | 0.00488 | 0.017315
-0.41 | 0.002251 | 0.00744 | 0.025215
-0.4 | 0.003191 | 0.010745 | 0.03674
-0.39 | 0.0045205 | 0.015445 | 0.05368
-0.38 | 0.0063905 | 0.02208 | 0.07798
-0.37 | 0.008818 | 0.030865 | 0.113125
-0.36 | 0.0129505 | 0.04308 | 0.156705
-0.35 | 0.0180015 | 0.060135 | 0.22055
-0.34 | 0.02413 | 0.08345 | 0.30915
-0.33 | 0.03298 | 0.115825 | 0.43315
-0.32 | 0.04552 | 0.16812 | 0.59985
-0.31 | 0.06306 | 0.22987 | 0.82985
-0.3 | 0.086385 | 0.3081 | 1.15515
-0.29 | 0.11833 | 0.42075 | 1.5998
-0.28 | 0.180645 | 0.5808 | 2.20725
-0.27 | 0.244855 | 0.79395 | 2.9915
-0.26 | 0.3103 | 1.08625 | 4.075
-0.25 | 0.4233 | 1.5059 | 5.4685
-0.24 | 0.58045 | 2.0267 | 7.523
-0.23 | 0.78655 | 2.711 | 10.184
-0.22 | 1.0551 | 3.634 | 13.747
-0.21 | 1.5076 | 4.914 | 18.439
-0.2 | 2.0253 | 6.5805 | 24.08
-0.19 | 2.662 | 8.81 | 31.905
-0.18 | 3.552 | 11.841 | 42.02
-0.17 | 4.7545 | 15.7805 | 54.89
-0.16 | 6.38 | 20.463 | 70.98
-0.15 | 8.4695 | 27.025 | 91.4
-0.14 | 11.3175 | 35.465 | 113.97
-0.13 | 14.8275 | 45.69 | 142.24
-0.12 | 19.573 | 58.425 | 175.995
-0.11 | 25.505 | 74.935 | 212.7
-0.1 | 33.405 | 96.2 | 253.35
-0.09 | 43.28 | 118.975 | 298.4
-0.08 | 54.685 | 146.88 | 345.75
-0.07 | 69.02 | 179.75 | 393.1
-0.06 | 87.13 | 217.8 | 447.35
-0.05 | 108.135 | 259.75 | 499.15
-0.04 | 129.32 | 302.75 | 546.75
-0.03 | 156.88 | 349.55 | 600
-0.02 | 187.25 | 403.2 | 653.75
-0.01 | 221.15 | 461.45 | 708.25
0 | 256.9 | 510.85 | 755
0.01 | 288.95 | 556.25 | 796
0.02 | 325.7 | 608.85 | 846.5
0.03 | 360.45 | 662.5 | 886
0.04 | 390.85 | 705.2 | 918
0.05 | 419.4 | 749.2 | 952.5
0.06 | 449.35 | 794.5 | 996
0.07 | 470.7 | 834 | 1030
0.08 | 486.55 | 867 | 1049
0.09 | 500.35 | 898.5 | 1077.5
0.1 | 497.7 | 930.5 | 1092
0.11 | 505.75 | 964.5 | 1121.5
0.12 | 513 | 991.5 | 1147.5
0.13 | 505.5 | 1001.5 | 1149
0.14 | 497 | 1026.5 | 1162
0.15 | 488 | 1060 | 1184
0.16 | 479 | 1072 | 1190
0.17 | 459.5 | 1083.5 | 1191
0.18 | 434.5 | 1089 | 1206.5
0.19 | 416.5 | 1104 | 1203.5
0.2 | 402 | 1125 | 1216.5
0.21 | 383 | 1130 | 1226.5
0.22 | 365.5 | 1130 | 1211
0.23 | 350.5 | 1127 | 1213.5
0.24 | 324.5 | 1143.5 | 1214.5
0.25 | 296.5 | 1141.5 | 1214
0.26 | 280.5 | 1131.5 | 1207.5
0.27 | 266.5 | 1126 | 1195.5
0.28 | 263 | 1126.5 | 1192
0.29 | 246.5 | 1134.5 | 1188
0.3 | 215 | 1121 | 1183
0.31 | 200.5 | 1109.5 | 1169.5
0.32 | 188.5 | 1096 | 1156
0.33 | 194 | 1087 | 1141.5
0.34 | 183.5 | 1076.5 | 1129.5
0.35 | 150.5 | 1058.5 | 1120
0.36 | 141 | 1047.5 | 1107.5
0.37 | 147.5 | 1028 | 1093.5
0.38 | 142 | 1010 | 1066.5
0.39 | 123 | 991.5 | 1045.5
0.4 | 105.5 | 969 | 1037.5
0.41 | 100 | 944 | 1022
0.42 | 119.5 | 926 | 1000
0.43 | 110.5 | 906 | 973.5
0.44 | 78 | 873 | 950
0.45 | 76 | 852 | 938
0.46 | 79 | 820 | 902
0.47 | 90.5 | 792 | 875.5
0.48 | 80.5 | 768 | 865
0.49 | 55 | 731 | 840
0.5 | 56 | 716 | 830