## IDS-VDS Characteristic (mA-mm)
VGS (V) | VDS = 0.100 V | VDS = 0.500 V | VDS = 0.900 V
-0.75 | 0.0002619 | 0.0010583 | 0.0034302
-0.74 | 0.00025203 | 0.0010245 | 0.0033226
-0.73 | 0.00023929 | 0.0009841 | 0.0032197
-0.72 | 0.00022909 | 0.0009518 | 0.0031191
-0.71 | 0.00021936 | 0.0009163 | 0.0030385
-0.7 | 0.00020974 | 0.0008871 | 0.0029392
-0.69 | 0.00020124 | 0.0008528 | 0.0028606
-0.68 | 0.00019163 | 0.0008186 | 0.0027695
-0.67 | 0.00018172 | 0.000794 | 0.002687
-0.66 | 0.00017439 | 0.0007646 | 0.0026166
-0.65 | 0.00016566 | 0.0007332 | 0.0025358
-0.64 | 0.00015896 | 0.0007067 | 0.002448
-0.63 | 0.00015091 | 0.0006843 | 0.0023646
-0.62 | 0.0001453 | 0.0006536 | 0.002285
-0.61 | 0.00013728 | 0.0006297 | 0.0022415
-0.6 | 0.00013115 | 0.0006109 | 0.0021453
-0.59 | 0.00012577 | 0.0005865 | 0.0020763
-0.58 | 0.00011993 | 0.0005632 | 0.0020178
-0.57 | 0.00011354 | 0.0005426 | 0.0019394
-0.56 | 0.00010915 | 0.000521 | 0.0018776
-0.55 | 0.00010395 | 0.0005028 | 0.001827
-0.54 | 9.991e-05 | 0.00049205 | 0.0017807
-0.53 | 9.564e-05 | 0.00047255 | 0.0017247
-0.52 | 9.199e-05 | 0.00045878 | 0.0016827
-0.51 | 8.911e-05 | 0.00044459 | 0.0016451
-0.5 | 8.58e-05 | 0.00043333 | 0.0015964
-0.49 | 8.393e-05 | 0.00042348 | 0.001566
-0.48 | 8.197e-05 | 0.00041546 | 0.001547
-0.47 | 8.165e-05 | 0.00041394 | 0.0015405
-0.46 | 8.301e-05 | 0.00041373 | 0.0015409
-0.45 | 8.561e-05 | 0.00042052 | 0.0015653
-0.44 | 9.137e-05 | 0.00043688 | 0.0016232
-0.43 | 0.00010036 | 0.00046658 | 0.0017241
-0.42 | 0.00011398 | 0.00051231 | 0.0018738
-0.41 | 0.00013424 | 0.0005855 | 0.0021001
-0.4 | 0.0001625 | 0.0006809 | 0.0024288
-0.39 | 0.00020299 | 0.0008246 | 0.0029228
-0.38 | 0.00026018 | 0.0010203 | 0.0036104
-0.37 | 0.00034004 | 0.0012924 | 0.0045809
-0.36 | 0.00044921 | 0.0016804 | 0.006048
-0.35 | 0.0006142 | 0.0022174 | 0.007996
-0.34 | 0.0008308 | 0.0029658 | 0.010798
-0.33 | 0.0011229 | 0.0039868 | 0.014641
-0.32 | 0.0015218 | 0.0054241 | 0.019945
-0.31 | 0.0020816 | 0.007551 | 0.027434
-0.3 | 0.0028467 | 0.010309 | 0.037563
-0.29 | 0.0038996 | 0.014042 | 0.052274
-0.28 | 0.005318 | 0.019204 | 0.07186
-0.27 | 0.007693 | 0.026296 | 0.09799
-0.26 | 0.010458 | 0.03588 | 0.13478
-0.25 | 0.014221 | 0.049094 | 0.18482
-0.24 | 0.019278 | 0.06776 | 0.25114
-0.23 | 0.026234 | 0.09202 | 0.34361
-0.22 | 0.035647 | 0.1239 | 0.46264
-0.21 | 0.048263 | 0.16785 | 0.6291
-0.2 | 0.0667 | 0.22725 | 0.8469
-0.19 | 0.09001 | 0.3063 | 1.1425
-0.18 | 0.12175 | 0.41389 | 1.524
-0.17 | 0.16386 | 0.55191 | 2.028
-0.16 | 0.22031 | 0.7394 | 2.6727
-0.15 | 0.29598 | 0.9811 | 3.4919
-0.14 | 0.3963 | 1.3025 | 4.5634
-0.13 | 0.5285 | 1.7158 | 5.908
-0.12 | 0.7031 | 2.2487 | 7.521
-0.11 | 0.9336 | 2.9387 | 9.516
-0.1 | 1.2278 | 3.7929 | 11.913
-0.09 | 1.6204 | 4.9125 | 14.71
-0.08 | 2.1136 | 6.27 | 18.028
-0.07 | 2.7392 | 7.932 | 21.721
-0.06 | 3.5298 | 9.935 | 26.008
-0.05 | 4.5146 | 12.376 | 30.829
-0.04 | 5.717 | 15.24 | 36.063
-0.03 | 7.197 | 18.583 | 41.896
-0.02 | 8.929 | 22.423 | 48.203
-0.01 | 11.019 | 26.692 | 55.012
0 | 13.434 | 31.657 | 62.47
0.01 | 16.196 | 37.05 | 70.27
0.02 | 19.222 | 42.9 | 78.44
0.03 | 22.718 | 49.373 | 87.15
0.04 | 26.487 | 56.183 | 96.19
0.05 | 30.574 | 63.53 | 105.59
0.06 | 34.951 | 71.21 | 115.36
0.07 | 39.531 | 79.48 | 125.55
0.08 | 44.366 | 87.94 | 135.73
0.09 | 49.261 | 96.77 | 146.43
0.1 | 54.26 | 105.83 | 157.31
0.11 | 59.2 | 115.39 | 168.29
0.12 | 64.39 | 125.18 | 179.78
0.13 | 69.43 | 135.08 | 190.97
0.14 | 74.45 | 145.39 | 202.72
0.15 | 79.36 | 155.56 | 214.33
0.16 | 84.13 | 166.26 | 226.21
0.17 | 88.73 | 176.99 | 238.09
0.18 | 93.16 | 187.79 | 249.97
0.19 | 97.45 | 198.92 | 262.01
0.2 | 101.49 | 209.83 | 274.07
0.21 | 105.41 | 221.15 | 286.3
0.22 | 109.05 | 232.37 | 298.23
0.23 | 112.6 | 243.7 | 310.44
0.24 | 115.83 | 254.85 | 322.39
0.25 | 118.99 | 266.27 | 334.48
0.26 | 121.9 | 277.54 | 346.64
0.27 | 124.55 | 288.82 | 358.26
0.28 | 127.29 | 300.02 | 370.26
0.29 | 129.57 | 311.08 | 382.08
0.3 | 131.81 | 322.48 | 393.93
0.31 | 134 | 333.46 | 405.61
0.32 | 135.89 | 344.37 | 417.04
0.33 | 137.85 | 355.34 | 428.6
0.34 | 139.52 | 365.96 | 439.85
0.35 | 141.16 | 376.63 | 451.08
0.36 | 142.67 | 387.06 | 461.91
0.37 | 144.22 | 397.4 | 472.99
0.38 | 145.46 | 407.47 | 483.71
0.39 | 146.75 | 417.41 | 494.13
0.4 | 147.89 | 427.06 | 504.56
0.41 | 148.98 | 436.57 | 514.49
0.42 | 150.24 | 445.9 | 524.65
0.43 | 151.06 | 454.89 | 534.38
0.44 | 151.92 | 463.71 | 543.99
0.45 | 152.88 | 472.23 | 553.36
0.46 | 153.52 | 480.53 | 562.45
0.47 | 154.52 | 488.54 | 571.5
0.48 | 155.13 | 496.18 | 579.8
0.49 | 155.85 | 503.55 | 588.2
0.5 | 156.53 | 510.65 | 596.5

## Tranconductance (mS-mm)
VGS (V) | VDS = 0.100 V | VDS = 0.500 V | VDS = 0.900 V
-0.75 | -0.000987 | -0.00338 | -0.01076
-0.74 | -0.0011305 | -0.00371 | -0.010525
-0.73 | -0.001147 | -0.003635 | -0.010175
-0.72 | -0.0009965 | -0.00339 | -0.00906
-0.71 | -0.0009675 | -0.003235 | -0.008995
-0.7 | -0.000906 | -0.003175 | -0.008895
-0.69 | -0.0009055 | -0.003425 | -0.008485
-0.68 | -0.000976 | -0.00294 | -0.00868
-0.67 | -0.000862 | -0.0027 | -0.007645
-0.66 | -0.000803 | -0.00304 | -0.00756
-0.65 | -0.0007715 | -0.002895 | -0.00843
-0.64 | -0.0007375 | -0.002445 | -0.00856
-0.63 | -0.000683 | -0.002655 | -0.00815
-0.62 | -0.0006815 | -0.00273 | -0.006155
-0.61 | -0.0007075 | -0.002135 | -0.006985
-0.6 | -0.0005755 | -0.00216 | -0.00826
-0.59 | -0.000561 | -0.002385 | -0.006375
-0.58 | -0.0006115 | -0.002195 | -0.006845
-0.57 | -0.000539 | -0.00211 | -0.00701
-0.56 | -0.0004795 | -0.00199 | -0.00562
-0.55 | -0.000462 | -0.0014475 | -0.004845
-0.54 | -0.0004155 | -0.0015125 | -0.005115
-0.53 | -0.000396 | -0.0016635 | -0.0049
-0.52 | -0.0003265 | -0.001398 | -0.00398
-0.51 | -0.0003095 | -0.0012725 | -0.004315
-0.5 | -0.000259 | -0.0010555 | -0.003955
-0.49 | -0.0001915 | -0.0008935 | -0.00247
-0.48 | -0.000114 | -0.000477 | -0.001275
-0.47 | 5.2e-05 | -8.65e-05 | -0.000305
-0.46 | 0.000198 | 0.000329 | 0.00124
-0.45 | 0.000418 | 0.0011575 | 0.004115
-0.44 | 0.0007375 | 0.002303 | 0.00794
-0.43 | 0.0011305 | 0.0037715 | 0.01253
-0.42 | 0.001694 | 0.005946 | 0.0188
-0.41 | 0.002426 | 0.0084295 | 0.02775
-0.4 | 0.0034375 | 0.011955 | 0.041135
-0.39 | 0.004884 | 0.01697 | 0.05908
-0.38 | 0.0068525 | 0.02339 | 0.082905
-0.37 | 0.0094515 | 0.033005 | 0.12188
-0.36 | 0.013708 | 0.04625 | 0.170755
-0.35 | 0.0190795 | 0.06427 | 0.2375
-0.34 | 0.025435 | 0.08847 | 0.33225
-0.33 | 0.03455 | 0.122915 | 0.45735
-0.32 | 0.047935 | 0.17821 | 0.63965
-0.31 | 0.066245 | 0.244245 | 0.8809
-0.3 | 0.0909 | 0.32455 | 1.242
-0.29 | 0.123565 | 0.44475 | 1.71485
-0.28 | 0.18967 | 0.6127 | 2.2858
-0.27 | 0.257 | 0.8338 | 3.146
-0.26 | 0.3264 | 1.1399 | 4.3415
-0.25 | 0.441 | 1.594 | 5.818
-0.24 | 0.60065 | 2.1463 | 7.9395
-0.23 | 0.81845 | 2.807 | 10.575
-0.22 | 1.10145 | 3.7915 | 14.2745
-0.21 | 1.55265 | 5.1675 | 19.213
-0.2 | 2.08735 | 6.9225 | 25.67
-0.19 | 2.7525 | 9.332 | 33.855
-0.18 | 3.6925 | 12.2805 | 44.275
-0.17 | 4.928 | 16.2755 | 57.435
-0.16 | 6.606 | 21.4595 | 73.195
-0.15 | 8.7995 | 28.155 | 94.535
-0.14 | 11.626 | 36.735 | 120.805
-0.13 | 15.34 | 47.31 | 147.88
-0.12 | 20.255 | 61.145 | 180.4
-0.11 | 26.235 | 77.21 | 219.6
-0.1 | 34.34 | 98.69 | 259.7
-0.09 | 44.29 | 123.855 | 305.75
-0.08 | 55.94 | 150.975 | 350.55
-0.07 | 70.81 | 183.25 | 399
-0.06 | 88.77 | 222.2 | 455.4
-0.05 | 109.36 | 265.25 | 502.75
-0.04 | 134.12 | 310.35 | 553.35
-0.03 | 160.6 | 359.15 | 607
-0.02 | 191.1 | 405.45 | 655.8
-0.01 | 225.25 | 461.7 | 713.35
0 | 258.85 | 517.9 | 762.9
0.01 | 289.4 | 562.15 | 798.5
0.02 | 326.1 | 616.15 | 844
0.03 | 363.25 | 664.15 | 887.5
0.04 | 392.8 | 707.85 | 922
0.05 | 423.2 | 751.35 | 958.5
0.06 | 447.85 | 797.5 | 998
0.07 | 470.75 | 836.5 | 1018.5
0.08 | 486.5 | 864.5 | 1044
0.09 | 494.7 | 894.5 | 1079
0.1 | 496.95 | 931 | 1093
0.11 | 506.5 | 967.5 | 1123.5
0.12 | 511.5 | 984.5 | 1134
0.13 | 503 | 1010.5 | 1147
0.14 | 496.5 | 1024 | 1168
0.15 | 484 | 1043.5 | 1174.5
0.16 | 468.5 | 1071.5 | 1188
0.17 | 451.5 | 1076.5 | 1188
0.18 | 436 | 1096.5 | 1196
0.19 | 416.5 | 1102 | 1205
0.2 | 398 | 1111.5 | 1214.5
0.21 | 378 | 1127 | 1208
0.22 | 359.5 | 1127.5 | 1207
0.23 | 339 | 1124 | 1208
0.24 | 319.5 | 1128.5 | 1202
0.25 | 303.5 | 1134.5 | 1212.5
0.26 | 278 | 1127.5 | 1189
0.27 | 269.5 | 1124 | 1181
0.28 | 251 | 1113 | 1191
0.29 | 226 | 1123 | 1183.5
0.3 | 221.5 | 1119 | 1176.5
0.31 | 204 | 1094.5 | 1155.5
0.32 | 192.5 | 1094 | 1149.5
0.33 | 181.5 | 1079.5 | 1140.5
0.34 | 165.5 | 1064.5 | 1124
0.35 | 157.5 | 1055 | 1103
0.36 | 153 | 1038.5 | 1095.5
0.37 | 139.5 | 1020.5 | 1090
0.38 | 126.5 | 1000.5 | 1057
0.39 | 121.5 | 979.5 | 1042.5
0.4 | 111.5 | 958 | 1018
0.41 | 117.5 | 942 | 1004.5
0.42 | 104 | 916 | 994.5
0.43 | 84 | 890.5 | 967
0.44 | 91 | 867 | 949
0.45 | 80 | 841 | 923
0.46 | 82 | 815.5 | 907
0.47 | 80.5 | 782.5 | 867.5
0.48 | 66.5 | 750.5 | 835
0.49 | 70 | 723.5 | 835
0.5 | 68 | 710 | 830