## IDS-VDS Characteristic (mA-mm)
VGS (V) | VDS = 0.100 V | VDS = 0.500 V | VDS = 0.900 V
-0.75 | 0.00026681 | 0.0010686 | 0.0034199
-0.74 | 0.00025547 | 0.0010265 | 0.0033304
-0.73 | 0.00024587 | 0.0009951 | 0.0032301
-0.72 | 0.00023246 | 0.000968 | 0.0031391
-0.71 | 0.00022191 | 0.0009327 | 0.003047
-0.7 | 0.00021284 | 0.0008948 | 0.0029435
-0.69 | 0.00020303 | 0.0008663 | 0.0028692
-0.68 | 0.00019522 | 0.0008335 | 0.0027771
-0.67 | 0.00018649 | 0.0008054 | 0.0026849
-0.66 | 0.0001785 | 0.0007737 | 0.0026032
-0.65 | 0.00017111 | 0.0007444 | 0.0025168
-0.64 | 0.00016372 | 0.000718 | 0.0024149
-0.63 | 0.00015527 | 0.0006939 | 0.002353
-0.62 | 0.00014842 | 0.0006677 | 0.0022728
-0.61 | 0.00014187 | 0.0006467 | 0.0022093
-0.6 | 0.00013495 | 0.0006222 | 0.0021313
-0.59 | 0.00012799 | 0.0006013 | 0.0020855
-0.58 | 0.00012317 | 0.0005786 | 0.0020066
-0.57 | 0.00011793 | 0.0005611 | 0.0019378
-0.56 | 0.00011267 | 0.0005346 | 0.0018854
-0.55 | 0.00010784 | 0.0005172 | 0.0018262
-0.54 | 0.00010322 | 0.00049573 | 0.0017679
-0.53 | 9.858e-05 | 0.00048246 | 0.0017203
-0.52 | 9.416e-05 | 0.00046583 | 0.001669
-0.51 | 9.101e-05 | 0.00045133 | 0.0016325
-0.5 | 8.774e-05 | 0.00044241 | 0.0015901
-0.49 | 8.585e-05 | 0.00043178 | 0.0015569
-0.48 | 8.407e-05 | 0.00042204 | 0.0015347
-0.47 | 8.343e-05 | 0.00041802 | 0.0015173
-0.46 | 8.438e-05 | 0.00042194 | 0.0015217
-0.45 | 8.686e-05 | 0.00042727 | 0.0015515
-0.44 | 9.292e-05 | 0.00044126 | 0.0016095
-0.43 | 0.00010088 | 0.00046884 | 0.0016988
-0.42 | 0.00011356 | 0.00051283 | 0.0018373
-0.41 | 0.00013228 | 0.0005766 | 0.0020422
-0.4 | 0.00015994 | 0.0006703 | 0.0023664
-0.39 | 0.00020076 | 0.0008049 | 0.002831
-0.38 | 0.00025553 | 0.0009906 | 0.0034839
-0.37 | 0.00033334 | 0.0012544 | 0.0044218
-0.36 | 0.00043801 | 0.0016232 | 0.005772
-0.35 | 0.0005975 | 0.00214 | 0.007617
-0.34 | 0.0008062 | 0.0028442 | 0.010321
-0.33 | 0.0010934 | 0.0038348 | 0.013925
-0.32 | 0.0014803 | 0.0051919 | 0.019066
-0.31 | 0.0020195 | 0.007252 | 0.026153
-0.3 | 0.0027649 | 0.009825 | 0.036033
-0.29 | 0.00379 | 0.013475 | 0.049855
-0.28 | 0.0051895 | 0.018455 | 0.06862
-0.27 | 0.007508 | 0.025355 | 0.0947
-0.26 | 0.010211 | 0.034513 | 0.12924
-0.25 | 0.013922 | 0.047205 | 0.17728
-0.24 | 0.018893 | 0.06535 | 0.24147
-0.23 | 0.025782 | 0.08881 | 0.33011
-0.22 | 0.035044 | 0.12073 | 0.44958
-0.21 | 0.047409 | 0.1631 | 0.6057
-0.2 | 0.0659 | 0.22151 | 0.8184
-0.19 | 0.08901 | 0.29932 | 1.0995
-0.18 | 0.12047 | 0.40109 | 1.4797
-0.17 | 0.1621 | 0.5396 | 1.9577
-0.16 | 0.2182 | 0.7228 | 2.5975
-0.15 | 0.29242 | 0.9589 | 3.3992
-0.14 | 0.39263 | 1.2756 | 4.4513
-0.13 | 0.52589 | 1.6874 | 5.748
-0.12 | 0.6975 | 2.2133 | 7.345
-0.11 | 0.93 | 2.887 | 9.314
-0.1 | 1.2246 | 3.7569 | 11.665
-0.09 | 1.6173 | 4.8552 | 14.504
-0.08 | 2.1097 | 6.194 | 17.692
-0.07 | 2.7383 | 7.852 | 21.469
-0.06 | 3.5385 | 9.867 | 25.716
-0.05 | 4.527 | 12.306 | 30.507
-0.04 | 5.738 | 15.149 | 35.784
-0.03 | 7.199 | 18.484 | 41.552
-0.02 | 8.982 | 22.231 | 47.881
-0.01 | 11.059 | 26.672 | 54.746
0 | 13.494 | 31.61 | 62.15
0.01 | 16.224 | 37.01 | 70.05
0.02 | 19.346 | 42.926 | 78.13
0.03 | 22.852 | 49.316 | 86.87
0.04 | 26.613 | 56.257 | 95.97
0.05 | 30.706 | 63.51 | 105.37
0.06 | 35.069 | 71.31 | 115.17
0.07 | 39.738 | 79.62 | 125.42
0.08 | 44.515 | 88.09 | 135.62
0.09 | 49.446 | 96.85 | 146.29
0.1 | 54.482 | 106.13 | 157.19
0.11 | 59.47 | 115.55 | 168.32
0.12 | 64.64 | 125.43 | 179.72
0.13 | 69.69 | 135.5 | 191.1
0.14 | 74.65 | 145.47 | 202.78
0.15 | 79.52 | 155.99 | 214.42
0.16 | 84.39 | 166.65 | 226.38
0.17 | 89.03 | 177.35 | 238.15
0.18 | 93.48 | 188.34 | 250.13
0.19 | 97.63 | 199.24 | 262.1
0.2 | 101.66 | 210.31 | 274.18
0.21 | 105.51 | 221.59 | 286.45
0.22 | 109.34 | 232.88 | 298.35
0.23 | 112.78 | 244.02 | 310.64
0.24 | 116.09 | 255.4 | 322.71
0.25 | 119.13 | 266.86 | 334.81
0.26 | 121.9 | 278.08 | 346.91
0.27 | 124.72 | 289.45 | 358.74
0.28 | 127.27 | 300.56 | 370.68
0.29 | 129.73 | 311.88 | 382.56
0.3 | 131.98 | 323.1 | 394.38
0.31 | 134.1 | 334.17 | 405.97
0.32 | 135.98 | 345.15 | 417.51
0.33 | 137.87 | 355.92 | 429.05
0.34 | 139.72 | 366.82 | 440.35
0.35 | 141.32 | 377.31 | 451.54
0.36 | 142.93 | 387.77 | 462.38
0.37 | 144.24 | 398.11 | 473.46
0.38 | 145.58 | 408.21 | 484.22
0.39 | 146.94 | 418.19 | 494.72
0.4 | 147.93 | 427.89 | 505.19
0.41 | 149.13 | 437.41 | 515.16
0.42 | 150.12 | 446.6 | 525.33
0.43 | 151.13 | 455.75 | 535.09
0.44 | 152.04 | 464.58 | 544.68
0.45 | 152.92 | 473.09 | 554.02
0.46 | 153.68 | 481.44 | 563.18
0.47 | 154.53 | 489.32 | 572
0.48 | 155.28 | 497.11 | 580.6
0.49 | 155.93 | 504.55 | 589
0.5 | 156.77 | 511.61 | 597.2

## Tranconductance (mS-mm)
VGS (V) | VDS = 0.100 V | VDS = 0.500 V | VDS = 0.900 V
-0.75 | -0.001134 | -0.00421 | -0.00895
-0.74 | -0.001047 | -0.003675 | -0.00949
-0.73 | -0.0011505 | -0.002925 | -0.009565
-0.72 | -0.001198 | -0.00312 | -0.009155
-0.71 | -0.000981 | -0.00366 | -0.00978
-0.7 | -0.000944 | -0.00332 | -0.00889
-0.69 | -0.000881 | -0.003065 | -0.00832
-0.68 | -0.000827 | -0.003045 | -0.009215
-0.67 | -0.000836 | -0.00299 | -0.008695
-0.66 | -0.000769 | -0.00305 | -0.008405
-0.65 | -0.000739 | -0.002785 | -0.009415
-0.64 | -0.000792 | -0.002525 | -0.00819
-0.63 | -0.000765 | -0.002515 | -0.007105
-0.62 | -0.00067 | -0.00236 | -0.007185
-0.61 | -0.0006735 | -0.002275 | -0.007075
-0.6 | -0.000694 | -0.00227 | -0.00619
-0.59 | -0.000589 | -0.00218 | -0.006235
-0.58 | -0.000503 | -0.00201 | -0.007385
-0.57 | -0.000525 | -0.0022 | -0.00606
-0.56 | -0.0005045 | -0.002195 | -0.00558
-0.55 | -0.0004725 | -0.0019435 | -0.005875
-0.54 | -0.000463 | -0.001737 | -0.005295
-0.53 | -0.000453 | -0.001495 | -0.004945
-0.52 | -0.0003785 | -0.0015565 | -0.00439
-0.51 | -0.000321 | -0.001171 | -0.003945
-0.5 | -0.000258 | -0.0009775 | -0.00378
-0.49 | -0.0001835 | -0.0010185 | -0.00277
-0.48 | -0.000121 | -0.000688 | -0.00198
-0.47 | 1.55e-05 | -5e-06 | -0.00065
-0.46 | 0.0001715 | 0.0004625 | 0.00171
-0.45 | 0.000427 | 0.000966 | 0.00439
-0.44 | 0.000701 | 0.0020785 | 0.007365
-0.43 | 0.001032 | 0.0035785 | 0.01139
-0.42 | 0.00157 | 0.005388 | 0.01717
-0.41 | 0.002319 | 0.0078735 | 0.026455
-0.4 | 0.003424 | 0.011415 | 0.03944
-0.39 | 0.0047795 | 0.016015 | 0.055875
-0.38 | 0.006629 | 0.022475 | 0.07954
-0.37 | 0.009124 | 0.03163 | 0.114405
-0.36 | 0.013208 | 0.04428 | 0.15976
-0.35 | 0.0184095 | 0.06105 | 0.22745
-0.34 | 0.024795 | 0.08474 | 0.3154
-0.33 | 0.033705 | 0.117385 | 0.43725
-0.32 | 0.046305 | 0.17086 | 0.6114
-0.31 | 0.06423 | 0.231655 | 0.84835
-0.3 | 0.088525 | 0.31115 | 1.1851
-0.29 | 0.12123 | 0.4315 | 1.62935
-0.28 | 0.1859 | 0.594 | 2.24225
-0.27 | 0.251075 | 0.8029 | 3.031
-0.26 | 0.3207 | 1.0925 | 4.129
-0.25 | 0.4341 | 1.54185 | 5.6115
-0.24 | 0.593 | 2.08025 | 7.6415
-0.23 | 0.80755 | 2.769 | 10.4055
-0.22 | 1.08135 | 3.7145 | 13.7795
-0.21 | 1.5428 | 5.039 | 18.441
-0.2 | 2.08005 | 6.811 | 24.69
-0.19 | 2.7285 | 8.979 | 33.065
-0.18 | 3.6545 | 12.014 | 42.91
-0.17 | 4.8865 | 16.0855 | 55.89
-0.16 | 6.516 | 20.965 | 72.075
-0.15 | 8.7215 | 27.64 | 92.69
-0.14 | 11.6735 | 36.425 | 117.44
-0.13 | 15.2435 | 46.885 | 144.685
-0.12 | 20.2055 | 59.98 | 178.3
-0.11 | 26.355 | 77.18 | 216
-0.1 | 34.365 | 98.41 | 259.5
-0.09 | 44.255 | 121.855 | 301.35
-0.08 | 56.05 | 149.84 | 348.25
-0.07 | 71.44 | 183.65 | 401.2
-0.06 | 89.435 | 222.7 | 451.9
-0.05 | 109.975 | 264.1 | 503.4
-0.04 | 133.6 | 308.9 | 552.25
-0.03 | 162.2 | 354.1 | 604.85
-0.02 | 193 | 409.4 | 659.7
-0.01 | 225.6 | 468.95 | 713.45
0 | 258.25 | 516.9 | 765.2
0.01 | 292.6 | 565.8 | 799
0.02 | 331.4 | 615.3 | 841
0.03 | 363.35 | 666.55 | 892
0.04 | 392.7 | 709.7 | 925
0.05 | 422.8 | 752.65 | 960
0.06 | 451.6 | 805.5 | 1002.5
0.07 | 472.3 | 839 | 1022.5
0.08 | 485.4 | 861.5 | 1043.5
0.09 | 498.35 | 902 | 1078.5
0.1 | 501.2 | 935 | 1101.5
0.11 | 507.9 | 965 | 1126.5
0.12 | 511 | 997.5 | 1139
0.13 | 500.5 | 1002 | 1153
0.14 | 491.5 | 1024.5 | 1166
0.15 | 487 | 1059 | 1180
0.16 | 475.5 | 1068 | 1186.5
0.17 | 454.5 | 1084.5 | 1187.5
0.18 | 430 | 1094.5 | 1197.5
0.19 | 409 | 1098.5 | 1202.5
0.2 | 394 | 1117.5 | 1217.5
0.21 | 384 | 1128.5 | 1208.5
0.22 | 363.5 | 1121.5 | 1209.5
0.23 | 337.5 | 1126 | 1218
0.24 | 317.5 | 1142 | 1208.5
0.25 | 290.5 | 1134 | 1210
0.26 | 279.5 | 1129.5 | 1196.5
0.27 | 268.5 | 1124 | 1188.5
0.28 | 250.5 | 1121.5 | 1191
0.29 | 235.5 | 1127 | 1185
0.3 | 218.5 | 1114.5 | 1170.5
0.31 | 200 | 1102.5 | 1156.5
0.32 | 188.5 | 1087.5 | 1154
0.33 | 187 | 1083.5 | 1142
0.34 | 172.5 | 1069.5 | 1124.5
0.35 | 160.5 | 1047.5 | 1101.5
0.36 | 146 | 1040 | 1096
0.37 | 132.5 | 1022 | 1092
0.38 | 135 | 1004 | 1063
0.39 | 117.5 | 984 | 1048.5
0.4 | 109.5 | 961 | 1022
0.41 | 109.5 | 935.5 | 1007
0.42 | 100 | 917 | 996.5
0.43 | 96 | 899 | 967.5
0.44 | 89.5 | 867 | 946.5
0.45 | 82 | 843 | 925
0.46 | 80.5 | 811.5 | 899
0.47 | 80 | 783.5 | 871
0.48 | 70 | 761.5 | 850
0.49 | 74.5 | 725 | 830
0.5 | 84 | 706 | 820