## IDS-VDS Characteristic (mA-mm)
VGS (V) | VDS = 0.100 V | VDS = 0.500 V | VDS = 0.900 V
-0.75 | 0.00035253 | 0.0014048 | 0.0045404
-0.74 | 0.00033574 | 0.0013574 | 0.0044208
-0.73 | 0.00031832 | 0.0013124 | 0.0042751
-0.72 | 0.00030506 | 0.0012637 | 0.0041344
-0.71 | 0.00029172 | 0.0012217 | 0.0040408
-0.7 | 0.00027899 | 0.0011817 | 0.0038995
-0.69 | 0.00026858 | 0.0011273 | 0.0038059
-0.68 | 0.00025578 | 0.001095 | 0.0036754
-0.67 | 0.00024512 | 0.0010559 | 0.0035609
-0.66 | 0.00023406 | 0.001025 | 0.0034535
-0.65 | 0.00022341 | 0.0009801 | 0.0033374
-0.64 | 0.00021381 | 0.0009407 | 0.0032478
-0.63 | 0.0002037 | 0.0009113 | 0.0031476
-0.62 | 0.00019516 | 0.0008726 | 0.0030502
-0.61 | 0.00018611 | 0.0008436 | 0.0029577
-0.6 | 0.00017777 | 0.0008137 | 0.0028742
-0.59 | 0.00017019 | 0.0007839 | 0.0027687
-0.58 | 0.00016172 | 0.0007583 | 0.0026836
-0.57 | 0.00015446 | 0.0007251 | 0.0025807
-0.56 | 0.0001473 | 0.0007051 | 0.0025142
-0.55 | 0.00014083 | 0.0006776 | 0.0024315
-0.54 | 0.00013445 | 0.0006516 | 0.0023644
-0.53 | 0.00012908 | 0.0006274 | 0.0022886
-0.52 | 0.000123 | 0.0006096 | 0.0022138
-0.51 | 0.00011797 | 0.0005904 | 0.0021626
-0.5 | 0.00011354 | 0.000572 | 0.0021026
-0.49 | 0.00010955 | 0.0005563 | 0.0020467
-0.48 | 0.00010697 | 0.0005444 | 0.0020113
-0.47 | 0.00010514 | 0.000535 | 0.001987
-0.46 | 0.00010485 | 0.00053 | 0.0019726
-0.45 | 0.00010629 | 0.0005338 | 0.0019906
-0.44 | 0.00011003 | 0.0005462 | 0.0020244
-0.43 | 0.0001182 | 0.0005675 | 0.0021089
-0.42 | 0.00012973 | 0.0006079 | 0.0022309
-0.41 | 0.00014802 | 0.0006658 | 0.0024191
-0.4 | 0.00017433 | 0.0007539 | 0.0027213
-0.39 | 0.00021268 | 0.0008843 | 0.003171
-0.38 | 0.00026691 | 0.0010697 | 0.0038016
-0.37 | 0.00034104 | 0.0013289 | 0.0047121
-0.36 | 0.00044696 | 0.0016916 | 0.006073
-0.35 | 0.000605 | 0.0022013 | 0.007899
-0.34 | 0.0008135 | 0.002905 | 0.010484
-0.33 | 0.0010932 | 0.0038747 | 0.01412
-0.32 | 0.0014852 | 0.0052323 | 0.019201
-0.31 | 0.0020216 | 0.007272 | 0.026061
-0.3 | 0.0027648 | 0.009899 | 0.036106
-0.29 | 0.0037793 | 0.013466 | 0.04954
-0.28 | 0.0051722 | 0.018443 | 0.06816
-0.27 | 0.007468 | 0.02527 | 0.09401
-0.26 | 0.010168 | 0.034305 | 0.12867
-0.25 | 0.013847 | 0.047105 | 0.17584
-0.24 | 0.018865 | 0.06499 | 0.24013
-0.23 | 0.025759 | 0.08867 | 0.32644
-0.22 | 0.034828 | 0.11947 | 0.44539
-0.21 | 0.047507 | 0.16216 | 0.6045
-0.2 | 0.0657 | 0.21943 | 0.8132
-0.19 | 0.08913 | 0.29593 | 1.0945
-0.18 | 0.11995 | 0.40121 | 1.4707
-0.17 | 0.16224 | 0.53449 | 1.9465
-0.16 | 0.21836 | 0.7195 | 2.5792
-0.15 | 0.29293 | 0.9539 | 3.3868
-0.14 | 0.39343 | 1.2711 | 4.4218
-0.13 | 0.52409 | 1.6781 | 5.706
-0.12 | 0.7007 | 2.1976 | 7.291
-0.11 | 0.9265 | 2.8854 | 9.251
-0.1 | 1.2282 | 3.7285 | 11.644
-0.09 | 1.6178 | 4.8347 | 14.378
-0.08 | 2.1154 | 6.174 | 17.637
-0.07 | 2.7441 | 7.834 | 21.364
-0.06 | 3.5397 | 9.811 | 25.563
-0.05 | 4.5472 | 12.264 | 30.292
-0.04 | 5.746 | 15.111 | 35.659
-0.03 | 7.227 | 18.451 | 41.467
-0.02 | 9.006 | 22.318 | 47.774
-0.01 | 11.1 | 26.603 | 54.63
0 | 13.546 | 31.605 | 62.09
0.01 | 16.332 | 37.048 | 69.73
0.02 | 19.416 | 42.885 | 77.9
0.03 | 22.944 | 49.338 | 86.65
0.04 | 26.693 | 56.25 | 95.74
0.05 | 30.823 | 63.43 | 105.29
0.06 | 35.21 | 71.31 | 114.84
0.07 | 39.856 | 79.52 | 125.19
0.08 | 44.68 | 88.06 | 135.47
0.09 | 49.605 | 97.03 | 146.11
0.1 | 54.639 | 106.03 | 156.97
0.11 | 59.56 | 115.63 | 168.06
0.12 | 64.72 | 125.46 | 179.46
0.13 | 69.77 | 135.4 | 191
0.14 | 74.8 | 145.7 | 202.54
0.15 | 79.72 | 156.05 | 214.04
0.16 | 84.58 | 166.82 | 226.11
0.17 | 89.13 | 177.48 | 238.05
0.18 | 93.51 | 188.42 | 249.99
0.19 | 97.73 | 199.31 | 262.1
0.2 | 101.9 | 210.49 | 274.05
0.21 | 105.81 | 221.83 | 286.34
0.22 | 109.54 | 233.1 | 298.48
0.23 | 112.96 | 244.41 | 310.64
0.24 | 116.13 | 255.55 | 322.75
0.25 | 119.37 | 267.18 | 334.89
0.26 | 122.25 | 278.46 | 347
0.27 | 125.02 | 289.74 | 359.01
0.28 | 127.65 | 301.2 | 370.91
0.29 | 129.9 | 312.29 | 382.7
0.3 | 132.22 | 323.6 | 394.73
0.31 | 134.3 | 334.69 | 406.41
0.32 | 136.35 | 345.75 | 418
0.33 | 138.3 | 356.6 | 429.65
0.34 | 140.07 | 367.52 | 440.72
0.35 | 141.57 | 378.08 | 452.13
0.36 | 143.18 | 388.59 | 463.23
0.37 | 144.68 | 399.04 | 474.21
0.38 | 145.93 | 409.06 | 485.07
0.39 | 147.41 | 419.15 | 495.49
0.4 | 148.37 | 428.88 | 505.96
0.41 | 149.5 | 438.44 | 516.16
0.42 | 150.73 | 447.94 | 526.35
0.43 | 151.48 | 456.92 | 536.11
0.44 | 152.52 | 465.8 | 545.8
0.45 | 153.24 | 474.37 | 555.22
0.46 | 154.2 | 482.8 | 564.48
0.47 | 155.09 | 490.77 | 573.3
0.48 | 155.77 | 498.51 | 582.1
0.49 | 156.39 | 505.99 | 590.6
0.5 | 157.27 | 513.21 | 599

## Tranconductance (mS-mm)
VGS (V) | VDS = 0.100 V | VDS = 0.500 V | VDS = 0.900 V
-0.75 | -0.001679 | -0.00474 | -0.01196
-0.74 | -0.0017105 | -0.00462 | -0.013265
-0.73 | -0.001534 | -0.004685 | -0.01432
-0.72 | -0.00133 | -0.004535 | -0.011715
-0.71 | -0.0013035 | -0.0041 | -0.011745
-0.7 | -0.001157 | -0.00472 | -0.011745
-0.69 | -0.0011605 | -0.004335 | -0.011205
-0.68 | -0.001173 | -0.00357 | -0.01225
-0.67 | -0.001086 | -0.0035 | -0.011095
-0.66 | -0.0010855 | -0.00379 | -0.011175
-0.65 | -0.0010125 | -0.004215 | -0.010285
-0.64 | -0.0009855 | -0.00344 | -0.00949
-0.63 | -0.0009325 | -0.003405 | -0.00988
-0.62 | -0.0008795 | -0.003385 | -0.009495
-0.61 | -0.0008695 | -0.002945 | -0.0088
-0.6 | -0.000796 | -0.002985 | -0.00945
-0.59 | -0.0008025 | -0.00277 | -0.00953
-0.58 | -0.0007865 | -0.00294 | -0.0094
-0.57 | -0.000721 | -0.00266 | -0.00847
-0.56 | -0.0006815 | -0.002375 | -0.00746
-0.55 | -0.0006425 | -0.002675 | -0.00749
-0.54 | -0.0005875 | -0.00251 | -0.007145
-0.53 | -0.0005725 | -0.0021 | -0.00753
-0.52 | -0.0005555 | -0.00185 | -0.0063
-0.51 | -0.000473 | -0.00188 | -0.00556
-0.5 | -0.000421 | -0.001705 | -0.005795
-0.49 | -0.0003285 | -0.00138 | -0.004565
-0.48 | -0.0002205 | -0.001065 | -0.002985
-0.47 | -0.000106 | -0.00072 | -0.001935
-0.46 | 5.75e-05 | -6e-05 | 0.00018
-0.45 | 0.000259 | 0.00081 | 0.00259
-0.44 | 0.0005955 | 0.001685 | 0.005915
-0.43 | 0.000985 | 0.003085 | 0.010325
-0.42 | 0.001491 | 0.004915 | 0.01551
-0.41 | 0.00223 | 0.0073 | 0.02452
-0.4 | 0.003233 | 0.010925 | 0.037595
-0.39 | 0.004629 | 0.01579 | 0.054015
-0.38 | 0.006418 | 0.02223 | 0.077055
-0.37 | 0.0090025 | 0.031095 | 0.11357
-0.36 | 0.013198 | 0.04362 | 0.159345
-0.35 | 0.018327 | 0.06067 | 0.22055
-0.34 | 0.02441 | 0.08367 | 0.31105
-0.33 | 0.033585 | 0.116365 | 0.43585
-0.32 | 0.04642 | 0.169865 | 0.59705
-0.31 | 0.06398 | 0.233335 | 0.84525
-0.3 | 0.087885 | 0.3097 | 1.17395
-0.29 | 0.12037 | 0.4272 | 1.6027
-0.28 | 0.184435 | 0.5902 | 2.2235
-0.27 | 0.24979 | 0.7931 | 3.0255
-0.26 | 0.31895 | 1.09175 | 4.0915
-0.25 | 0.43485 | 1.53425 | 5.573
-0.24 | 0.5956 | 2.07825 | 7.53
-0.23 | 0.79815 | 2.724 | 10.263
-0.22 | 1.0874 | 3.6745 | 13.903
-0.21 | 1.5436 | 4.998 | 18.3905
-0.2 | 2.08115 | 6.6885 | 24.5
-0.19 | 2.7125 | 9.089 | 32.875
-0.18 | 3.6555 | 11.928 | 42.6
-0.17 | 4.9205 | 15.9145 | 55.425
-0.16 | 6.5345 | 20.9705 | 72.015
-0.15 | 8.7535 | 27.58 | 92.13
-0.14 | 11.558 | 36.21 | 115.96
-0.13 | 15.3635 | 46.325 | 143.46
-0.12 | 20.1205 | 60.365 | 177.25
-0.11 | 26.375 | 76.545 | 217.65
-0.1 | 34.565 | 97.465 | 256.35
-0.09 | 44.36 | 122.275 | 299.65
-0.08 | 56.315 | 149.965 | 349.3
-0.07 | 71.215 | 181.85 | 396.3
-0.06 | 90.155 | 221.5 | 446.4
-0.05 | 110.315 | 265 | 504.8
-0.04 | 133.99 | 309.35 | 558.75
-0.03 | 163 | 360.35 | 605.75
-0.02 | 193.65 | 407.6 | 658.15
-0.01 | 227 | 464.35 | 715.8
0 | 261.6 | 522.25 | 755
0.01 | 293.5 | 564 | 790.5
0.02 | 330.6 | 614.5 | 846
0.03 | 363.85 | 668.25 | 892
0.04 | 393.95 | 704.6 | 932
0.05 | 425.85 | 753 | 955
0.06 | 451.65 | 804.5 | 995
0.07 | 473.5 | 837.5 | 1031.5
0.08 | 487.45 | 875.5 | 1046
0.09 | 497.95 | 898.5 | 1075
0.1 | 497.75 | 930 | 1097.5
0.11 | 504.05 | 971.5 | 1124.5
0.12 | 510.5 | 988.5 | 1147
0.13 | 504 | 1012 | 1154
0.14 | 497.5 | 1032.5 | 1152
0.15 | 489 | 1056 | 1178.5
0.16 | 470.5 | 1071.5 | 1200.5
0.17 | 446.5 | 1080 | 1194
0.18 | 430 | 1091.5 | 1202.5
0.19 | 419.5 | 1103.5 | 1203
0.2 | 404 | 1126 | 1212
0.21 | 382 | 1130.5 | 1221.5
0.22 | 357.5 | 1129 | 1215
0.23 | 329.5 | 1122.5 | 1213.5
0.24 | 320.5 | 1138.5 | 1212.5
0.25 | 306 | 1145.5 | 1212.5
0.26 | 282.5 | 1128 | 1206
0.27 | 270 | 1137 | 1195.5
0.28 | 244 | 1127.5 | 1184.5
0.29 | 228.5 | 1120 | 1191
0.3 | 220 | 1120 | 1185.5
0.31 | 206.5 | 1107.5 | 1163.5
0.32 | 200 | 1095.5 | 1162
0.33 | 186 | 1088.5 | 1136
0.34 | 163.5 | 1074 | 1124
0.35 | 155.5 | 1053.5 | 1125.5
0.36 | 155.5 | 1048 | 1104
0.37 | 137.5 | 1023.5 | 1092
0.38 | 136.5 | 1005.5 | 1064
0.39 | 122 | 991 | 1044.5
0.4 | 104.5 | 964.5 | 1033.5
0.41 | 118 | 953 | 1019.5
0.42 | 99 | 924 | 997.5
0.43 | 89.5 | 893 | 972.5
0.44 | 88 | 872.5 | 955.5
0.45 | 84 | 850 | 934
0.46 | 92.5 | 820 | 904
0.47 | 78.5 | 785.5 | 881
0.48 | 65 | 761 | 865
0.49 | 75 | 735 | 845
0.5 | 88 | 722 | 840