## IDS-VDS Characteristic (mA-mm)
VGS (V) | VDS = 0.100 V | VDS = 0.500 V | VDS = 0.900 V
-0.75 | 0.00035771 | 0.0014207 | 0.0046199
-0.74 | 0.00033765 | 0.0013599 | 0.0045037
-0.73 | 0.00032303 | 0.0013267 | 0.0043498
-0.72 | 0.00031095 | 0.0012763 | 0.0042153
-0.71 | 0.00029708 | 0.0012202 | 0.0040938
-0.7 | 0.00028206 | 0.0011777 | 0.0039825
-0.69 | 0.00026921 | 0.0011413 | 0.0038489
-0.68 | 0.00025732 | 0.0011077 | 0.003746
-0.67 | 0.00024556 | 0.0010559 | 0.0036349
-0.66 | 0.0002349 | 0.0010225 | 0.0035053
-0.65 | 0.00022546 | 0.0009826 | 0.003394
-0.64 | 0.00021371 | 0.0009492 | 0.0032857
-0.63 | 0.00020603 | 0.0009173 | 0.0031818
-0.62 | 0.0001954 | 0.0008799 | 0.0030735
-0.61 | 0.0001875 | 0.0008456 | 0.0029782
-0.6 | 0.00017825 | 0.0008213 | 0.0028796
-0.59 | 0.00016977 | 0.0007918 | 0.0027943
-0.58 | 0.00016256 | 0.0007593 | 0.0026989
-0.57 | 0.00015516 | 0.0007303 | 0.0026106
-0.56 | 0.00014717 | 0.0007084 | 0.0025252
-0.55 | 0.00014127 | 0.0006761 | 0.0024557
-0.54 | 0.00013564 | 0.0006526 | 0.0023922
-0.53 | 0.00012996 | 0.000629 | 0.0023139
-0.52 | 0.00012404 | 0.0006094 | 0.0022544
-0.51 | 0.00011953 | 0.0005871 | 0.0021858
-0.5 | 0.00011455 | 0.0005679 | 0.0021328
-0.49 | 0.00011179 | 0.0005515 | 0.0020833
-0.48 | 0.00010799 | 0.0005408 | 0.0020393
-0.47 | 0.00010665 | 0.0005334 | 0.0020101
-0.46 | 0.00010548 | 0.0005314 | 0.0019822
-0.45 | 0.00010757 | 0.0005323 | 0.0020076
-0.44 | 0.00011158 | 0.0005464 | 0.0020485
-0.43 | 0.00011876 | 0.0005695 | 0.002124
-0.42 | 0.00013057 | 0.0006088 | 0.0022656
-0.41 | 0.00014923 | 0.0006724 | 0.0024729
-0.4 | 0.00017548 | 0.0007637 | 0.0027842
-0.39 | 0.00021362 | 0.000896 | 0.0032524
-0.38 | 0.00026929 | 0.0010884 | 0.0039228
-0.37 | 0.00034564 | 0.0013544 | 0.0048649
-0.36 | 0.00045276 | 0.0017249 | 0.00629
-0.35 | 0.0006089 | 0.0022368 | 0.00818
-0.34 | 0.000819 | 0.0029651 | 0.010889
-0.33 | 0.0011069 | 0.0039763 | 0.014594
-0.32 | 0.0015007 | 0.0053667 | 0.019866
-0.31 | 0.0020374 | 0.007457 | 0.027228
-0.3 | 0.0027916 | 0.010125 | 0.037433
-0.29 | 0.0038168 | 0.013835 | 0.051175
-0.28 | 0.0052162 | 0.018873 | 0.07051
-0.27 | 0.007558 | 0.025881 | 0.09743
-0.26 | 0.010287 | 0.035388 | 0.13309
-0.25 | 0.014016 | 0.048428 | 0.18226
-0.24 | 0.019021 | 0.06652 | 0.24936
-0.23 | 0.026021 | 0.09077 | 0.33871
-0.22 | 0.035342 | 0.12269 | 0.45915
-0.21 | 0.047995 | 0.16653 | 0.6214
-0.2 | 0.06635 | 0.22464 | 0.8386
-0.19 | 0.08969 | 0.30371 | 1.1226
-0.18 | 0.12137 | 0.40826 | 1.5096
-0.17 | 0.16375 | 0.54865 | 2.0032
-0.16 | 0.21883 | 0.7332 | 2.6443
-0.15 | 0.29443 | 0.9725 | 3.4739
-0.14 | 0.39506 | 1.2941 | 4.5156
-0.13 | 0.52743 | 1.703 | 5.865
-0.12 | 0.7025 | 2.237 | 7.502
-0.11 | 0.93 | 2.9254 | 9.49
-0.1 | 1.2306 | 3.792 | 11.875
-0.09 | 1.6178 | 4.9132 | 14.711
-0.08 | 2.1164 | 6.259 | 18.003
-0.07 | 2.7504 | 7.932 | 21.732
-0.06 | 3.5428 | 9.99 | 25.973
-0.05 | 4.5522 | 12.414 | 30.837
-0.04 | 5.743 | 15.283 | 36.145
-0.03 | 7.211 | 18.654 | 42.016
-0.02 | 8.991 | 22.516 | 48.398
-0.01 | 11.075 | 26.887 | 55.122
0 | 13.515 | 31.867 | 62.7
0.01 | 16.315 | 37.202 | 70.53
0.02 | 19.372 | 43.15 | 78.8
0.03 | 22.883 | 49.637 | 87.52
0.04 | 26.674 | 56.566 | 96.63
0.05 | 30.786 | 63.87 | 105.89
0.06 | 35.138 | 71.69 | 115.79
0.07 | 39.804 | 79.79 | 125.96
0.08 | 44.589 | 88.42 | 136.33
0.09 | 49.528 | 97.37 | 147.08
0.1 | 54.58 | 106.51 | 157.79
0.11 | 59.5 | 116.03 | 168.97
0.12 | 64.68 | 125.76 | 180.42
0.13 | 69.77 | 135.85 | 191.8
0.14 | 74.76 | 146.05 | 203.36
0.15 | 79.71 | 156.49 | 215.13
0.16 | 84.52 | 167.25 | 227.05
0.17 | 89.13 | 177.89 | 238.95
0.18 | 93.64 | 188.86 | 251.11
0.19 | 97.9 | 199.92 | 262.91
0.2 | 101.94 | 210.91 | 275.11
0.21 | 105.87 | 222.28 | 287.37
0.22 | 109.57 | 233.48 | 299.47
0.23 | 113.13 | 244.86 | 311.72
0.24 | 116.31 | 256.19 | 323.72
0.25 | 119.47 | 267.62 | 336.05
0.26 | 122.38 | 278.81 | 348.08
0.27 | 125.26 | 290.25 | 360.07
0.28 | 127.81 | 301.58 | 371.97
0.29 | 130.28 | 312.75 | 383.85
0.3 | 132.52 | 324.19 | 395.74
0.31 | 134.57 | 335.15 | 407.51
0.32 | 136.79 | 346.27 | 419.08
0.33 | 138.6 | 357.29 | 430.5
0.34 | 140.33 | 368.01 | 441.94
0.35 | 142.01 | 378.66 | 453.16
0.36 | 143.4 | 389.18 | 464.25
0.37 | 145.08 | 399.63 | 475.37
0.38 | 146.37 | 409.81 | 486.04
0.39 | 147.57 | 419.8 | 496.68
0.4 | 148.78 | 429.43 | 507.12
0.41 | 149.97 | 439.13 | 517.39
0.42 | 151 | 448.57 | 527.46
0.43 | 152.02 | 457.67 | 537.37
0.44 | 152.94 | 466.63 | 547.02
0.45 | 153.78 | 475.11 | 556.44
0.46 | 154.85 | 483.63 | 565.75
0.47 | 155.53 | 491.67 | 574.6
0.48 | 156.21 | 499.46 | 583.3
0.49 | 156.99 | 506.96 | 591.7
0.5 | 157.47 | 514.16 | 600.3

## Tranconductance (mS-mm)
VGS (V) | VDS = 0.100 V | VDS = 0.500 V | VDS = 0.900 V
-0.75 | -0.002006 | -0.00608 | -0.01162
-0.74 | -0.001734 | -0.0047 | -0.013505
-0.73 | -0.001335 | -0.00418 | -0.01442
-0.72 | -0.0012975 | -0.005325 | -0.0128
-0.71 | -0.0014445 | -0.00493 | -0.01164
-0.7 | -0.0013935 | -0.003945 | -0.012245
-0.69 | -0.001237 | -0.0035 | -0.011825
-0.68 | -0.0011825 | -0.00427 | -0.0107
-0.67 | -0.001121 | -0.00426 | -0.012035
-0.66 | -0.001005 | -0.003665 | -0.012045
-0.65 | -0.0010595 | -0.003665 | -0.01098
-0.64 | -0.0009715 | -0.003265 | -0.01061
-0.63 | -0.0009155 | -0.003465 | -0.01061
-0.62 | -0.0009265 | -0.003585 | -0.01018
-0.61 | -0.0008575 | -0.00293 | -0.009695
-0.6 | -0.0008865 | -0.00269 | -0.009195
-0.59 | -0.0007845 | -0.0031 | -0.009035
-0.58 | -0.0007305 | -0.003075 | -0.009185
-0.57 | -0.0007695 | -0.002545 | -0.008685
-0.56 | -0.0006945 | -0.00271 | -0.007745
-0.55 | -0.0005765 | -0.00279 | -0.00665
-0.54 | -0.0005655 | -0.002355 | -0.00709
-0.53 | -0.00058 | -0.00216 | -0.00689
-0.52 | -0.0005215 | -0.002095 | -0.006405
-0.51 | -0.0004745 | -0.002075 | -0.00608
-0.5 | -0.000387 | -0.00178 | -0.005125
-0.49 | -0.000328 | -0.001355 | -0.004675
-0.48 | -0.000257 | -0.000905 | -0.00366
-0.47 | -0.0001255 | -0.00047 | -0.002855
-0.46 | 4.6e-05 | -5.5e-05 | -0.000125
-0.45 | 0.000305 | 0.00075 | 0.003315
-0.44 | 0.0005595 | 0.00186 | 0.00582
-0.43 | 0.0009495 | 0.00312 | 0.010855
-0.42 | 0.0015235 | 0.005145 | 0.017445
-0.41 | 0.0022455 | 0.007745 | 0.02593
-0.4 | 0.0032195 | 0.01118 | 0.038975
-0.39 | 0.0046905 | 0.016235 | 0.05693
-0.38 | 0.006601 | 0.02292 | 0.080625
-0.37 | 0.0091735 | 0.031825 | 0.11836
-0.36 | 0.013163 | 0.04412 | 0.165755
-0.35 | 0.018312 | 0.06201 | 0.22995
-0.34 | 0.0249 | 0.086975 | 0.3207
-0.33 | 0.034085 | 0.12008 | 0.44885
-0.32 | 0.046525 | 0.174035 | 0.6317
-0.31 | 0.064545 | 0.237915 | 0.87835
-0.3 | 0.08897 | 0.3189 | 1.19735
-0.29 | 0.12123 | 0.4374 | 1.65385
-0.28 | 0.18706 | 0.6023 | 2.31275
-0.27 | 0.25354 | 0.82575 | 3.129
-0.26 | 0.3229 | 1.12735 | 4.2415
-0.25 | 0.4367 | 1.5566 | 5.8135
-0.24 | 0.60025 | 2.1171 | 7.8225
-0.23 | 0.81605 | 2.8085 | 10.4895
-0.22 | 1.0987 | 3.788 | 14.1345
-0.21 | 1.5504 | 5.0975 | 18.9725
-0.2 | 2.08475 | 6.859 | 25.06
-0.19 | 2.751 | 9.181 | 33.55
-0.18 | 3.703 | 12.247 | 44.03
-0.17 | 4.873 | 16.247 | 56.735
-0.16 | 6.534 | 21.1925 | 73.535
-0.15 | 8.8115 | 28.045 | 93.565
-0.14 | 11.65 | 36.525 | 119.555
-0.13 | 15.372 | 47.145 | 149.32
-0.12 | 20.1285 | 61.12 | 181.25
-0.11 | 26.405 | 77.75 | 218.65
-0.1 | 34.39 | 99.39 | 261.05
-0.09 | 44.29 | 123.35 | 306.4
-0.08 | 56.63 | 150.94 | 351.05
-0.07 | 71.32 | 186.55 | 398.5
-0.06 | 90.09 | 224.1 | 455.25
-0.05 | 110.01 | 264.65 | 508.6
-0.04 | 132.94 | 312 | 558.95
-0.03 | 162.4 | 361.65 | 612.65
-0.02 | 193.2 | 411.65 | 655.3
-0.01 | 226.2 | 467.55 | 715.1
0 | 262 | 515.75 | 770.4
0.01 | 292.85 | 564.15 | 805
0.02 | 328.4 | 621.75 | 849.5
0.03 | 365.1 | 670.8 | 891.5
0.04 | 395.15 | 711.65 | 918.5
0.05 | 423.2 | 756.2 | 958
0.06 | 450.9 | 796 | 1003.5
0.07 | 472.55 | 836.5 | 1027
0.08 | 486.2 | 879 | 1056
0.09 | 499.55 | 904.5 | 1073
0.1 | 498.6 | 933 | 1094.5
0.11 | 505 | 962.5 | 1131.5
0.12 | 513.5 | 991 | 1141.5
0.13 | 504 | 1014.5 | 1147
0.14 | 497 | 1032 | 1166.5
0.15 | 488 | 1060 | 1184.5
0.16 | 471 | 1070 | 1191
0.17 | 456 | 1080.5 | 1203
0.18 | 438.5 | 1101.5 | 1198
0.19 | 415 | 1102.5 | 1200
0.2 | 398.5 | 1118 | 1223
0.21 | 381.5 | 1128.5 | 1218
0.22 | 363 | 1129 | 1217.5
0.23 | 337 | 1135.5 | 1212.5
0.24 | 317 | 1138 | 1216.5
0.25 | 303.5 | 1131 | 1218
0.26 | 289.5 | 1131.5 | 1201
0.27 | 271.5 | 1138.5 | 1194.5
0.28 | 251 | 1125 | 1189
0.29 | 235.5 | 1130.5 | 1188.5
0.3 | 214.5 | 1120 | 1183
0.31 | 213.5 | 1104 | 1167
0.32 | 201.5 | 1107 | 1149.5
0.33 | 177 | 1087 | 1143
0.34 | 170.5 | 1068.5 | 1133
0.35 | 153.5 | 1058.5 | 1115.5
0.36 | 153.5 | 1048.5 | 1110.5
0.37 | 148.5 | 1031.5 | 1089.5
0.38 | 124.5 | 1008.5 | 1065.5
0.39 | 120.5 | 981 | 1054
0.4 | 120 | 966.5 | 1035.5
0.41 | 111 | 957 | 1017
0.42 | 102.5 | 927 | 999
0.43 | 97 | 903 | 978
0.44 | 88 | 872 | 953.5
0.45 | 95.5 | 850 | 936.5
0.46 | 87.5 | 828 | 908
0.47 | 68 | 791.5 | 877.5
0.48 | 73 | 764.5 | 855
0.49 | 63 | 735 | 850
0.5 | 48 | 720 | 860