## IDS-VDS Characteristic (mA-mm)
VGS (V) | VDS = 0.100 V | VDS = 0.500 V | VDS = 0.900 V
-0.75 | 0.0003102 | 0.0012311 | 0.0040494
-0.74 | 0.0002962 | 0.0011983 | 0.003926
-0.73 | 0.00028309 | 0.0011551 | 0.0038317
-0.72 | 0.0002683 | 0.0011099 | 0.0036965
-0.71 | 0.00025862 | 0.0010751 | 0.0035874
-0.7 | 0.00024638 | 0.0010297 | 0.0034715
-0.69 | 0.00023554 | 0.001003 | 0.0033679
-0.68 | 0.00022324 | 0.000962 | 0.0032821
-0.67 | 0.00021583 | 0.0009283 | 0.0031632
-0.66 | 0.00020369 | 0.000891 | 0.0030688
-0.65 | 0.00019606 | 0.0008619 | 0.0029786
-0.64 | 0.00018618 | 0.000827 | 0.0028703
-0.63 | 0.00017784 | 0.0008001 | 0.0027887
-0.62 | 0.00016989 | 0.0007653 | 0.0027081
-0.61 | 0.00016244 | 0.0007377 | 0.002613
-0.6 | 0.00015486 | 0.0007176 | 0.0025259
-0.59 | 0.00014851 | 0.0006853 | 0.0024563
-0.58 | 0.00014143 | 0.0006649 | 0.0023672
-0.57 | 0.00013574 | 0.0006385 | 0.0022954
-0.56 | 0.00012996 | 0.0006141 | 0.0022244
-0.55 | 0.00012355 | 0.0005954 | 0.0021594
-0.54 | 0.00011734 | 0.0005711 | 0.0020986
-0.53 | 0.00011202 | 0.0005541 | 0.0020392
-0.52 | 0.00010752 | 0.00054 | 0.0019804
-0.51 | 0.00010401 | 0.0005207 | 0.0019343
-0.5 | 0.00010039 | 0.0005032 | 0.0018736
-0.49 | 9.827e-05 | 0.00049401 | 0.001834
-0.48 | 9.477e-05 | 0.00048268 | 0.0018141
-0.47 | 9.41e-05 | 0.00047538 | 0.001796
-0.46 | 9.398e-05 | 0.00047441 | 0.0017907
-0.45 | 9.736e-05 | 0.00048164 | 0.0018048
-0.44 | 0.00010159 | 0.00049592 | 0.0018562
-0.43 | 0.00010994 | 0.00052436 | 0.0019494
-0.42 | 0.00012278 | 0.00056793 | 0.0020976
-0.41 | 0.00014162 | 0.0006392 | 0.0023226
-0.4 | 0.00016949 | 0.0007358 | 0.002656
-0.39 | 0.00020931 | 0.0008738 | 0.0031464
-0.38 | 0.00026407 | 0.001072 | 0.0038411
-0.37 | 0.00034275 | 0.0013463 | 0.0048308
-0.36 | 0.00045015 | 0.0017349 | 0.006293
-0.35 | 0.0006105 | 0.0022648 | 0.008258
-0.34 | 0.000818 | 0.003014 | 0.011072
-0.33 | 0.0011068 | 0.0040441 | 0.014869
-0.32 | 0.0015041 | 0.0054351 | 0.020268
-0.31 | 0.0020477 | 0.007587 | 0.027756
-0.3 | 0.0027936 | 0.010327 | 0.03833
-0.29 | 0.0038364 | 0.014072 | 0.052674
-0.28 | 0.005238 | 0.019181 | 0.07251
-0.27 | 0.00758 | 0.026407 | 0.09965
-0.26 | 0.010286 | 0.036106 | 0.13639
-0.25 | 0.014065 | 0.049396 | 0.18618
-0.24 | 0.019105 | 0.0681 | 0.25263
-0.23 | 0.026112 | 0.09245 | 0.3449
-0.22 | 0.03538 | 0.12524 | 0.47094
-0.21 | 0.048038 | 0.17032 | 0.6382
-0.2 | 0.06679 | 0.22824 | 0.8545
-0.19 | 0.0901 | 0.30875 | 1.1513
-0.18 | 0.12232 | 0.41743 | 1.5385
-0.17 | 0.16479 | 0.55764 | 2.045
-0.16 | 0.22101 | 0.7453 | 2.7023
-0.15 | 0.29769 | 0.9903 | 3.5124
-0.14 | 0.39727 | 1.3224 | 4.6052
-0.13 | 0.5311 | 1.7321 | 5.948
-0.12 | 0.7039 | 2.2853 | 7.603
-0.11 | 0.9373 | 2.9788 | 9.604
-0.1 | 1.2384 | 3.8535 | 12.005
-0.09 | 1.6309 | 4.9828 | 14.881
-0.08 | 2.1371 | 6.349 | 18.127
-0.07 | 2.7654 | 8.052 | 21.97
-0.06 | 3.5745 | 10.09 | 26.27
-0.05 | 4.576 | 12.59 | 31.078
-0.04 | 5.782 | 15.428 | 36.452
-0.03 | 7.261 | 18.82 | 42.343
-0.02 | 9.037 | 22.704 | 48.663
-0.01 | 11.103 | 27.092 | 55.618
0 | 13.58 | 32.135 | 63.12
0.01 | 16.359 | 37.529 | 70.95
0.02 | 19.452 | 43.452 | 79.15
0.03 | 22.969 | 49.996 | 88.08
0.04 | 26.76 | 56.923 | 97.01
0.05 | 30.877 | 64.25 | 106.6
0.06 | 35.274 | 72.05 | 116.43
0.07 | 39.943 | 80.35 | 126.57
0.08 | 44.722 | 88.95 | 136.99
0.09 | 49.705 | 97.85 | 147.69
0.1 | 54.755 | 107.09 | 158.57
0.11 | 59.68 | 116.67 | 169.72
0.12 | 64.92 | 126.37 | 181.2
0.13 | 69.96 | 136.53 | 192.52
0.14 | 74.98 | 146.79 | 204.26
0.15 | 79.91 | 157.23 | 216.05
0.16 | 84.82 | 168.01 | 227.95
0.17 | 89.43 | 178.64 | 240.01
0.18 | 93.93 | 189.66 | 251.83
0.19 | 98.08 | 200.7 | 263.97
0.2 | 102.24 | 211.84 | 276.15
0.21 | 106.1 | 223.18 | 288.44
0.22 | 109.83 | 234.4 | 300.58
0.23 | 113.4 | 245.8 | 312.76
0.24 | 116.77 | 257.18 | 324.91
0.25 | 119.85 | 268.64 | 337.11
0.26 | 122.74 | 279.92 | 349.21
0.27 | 125.44 | 291.34 | 361.13
0.28 | 128.07 | 302.64 | 373.15
0.29 | 130.72 | 313.95 | 385.07
0.3 | 132.96 | 325.35 | 397.02
0.31 | 134.99 | 336.33 | 408.86
0.32 | 136.99 | 347.45 | 420.28
0.33 | 138.79 | 358.45 | 432.02
0.34 | 140.88 | 369.27 | 443.39
0.35 | 142.4 | 380.02 | 454.62
0.36 | 143.79 | 390.47 | 465.83
0.37 | 145.27 | 401 | 476.69
0.38 | 146.61 | 411.18 | 487.63
0.39 | 148.09 | 421.2 | 498.2
0.4 | 149.21 | 430.94 | 508.66
0.41 | 150.17 | 440.59 | 518.8
0.42 | 151.24 | 450.04 | 529.06
0.43 | 152.54 | 459.13 | 538.97
0.44 | 153.39 | 468.13 | 548.62
0.45 | 154.14 | 476.6 | 558.14
0.46 | 154.94 | 485.11 | 567.26
0.47 | 155.69 | 493.21 | 576.1
0.48 | 156.9 | 500.93 | 585
0.49 | 157.35 | 508.5 | 593.4
0.5 | 157.83 | 515.69 | 601.9

## Tranconductance (mS-mm)
VGS (V) | VDS = 0.100 V | VDS = 0.500 V | VDS = 0.900 V
-0.75 | -0.0014 | -0.00328 | -0.01234
-0.74 | -0.0013555 | -0.0038 | -0.010885
-0.73 | -0.001395 | -0.00442 | -0.011475
-0.72 | -0.0012235 | -0.004 | -0.012215
-0.71 | -0.001096 | -0.00401 | -0.01125
-0.7 | -0.001154 | -0.003605 | -0.010975
-0.69 | -0.001157 | -0.003385 | -0.00947
-0.68 | -0.0009855 | -0.003735 | -0.010235
-0.67 | -0.0009775 | -0.00355 | -0.010665
-0.66 | -0.0009885 | -0.00332 | -0.00923
-0.65 | -0.0008755 | -0.0032 | -0.009925
-0.64 | -0.000911 | -0.00309 | -0.009495
-0.63 | -0.0008145 | -0.003085 | -0.00811
-0.62 | -0.00077 | -0.00312 | -0.008785
-0.61 | -0.0007515 | -0.002385 | -0.00911
-0.6 | -0.0006965 | -0.00262 | -0.007835
-0.59 | -0.0006715 | -0.002635 | -0.007935
-0.58 | -0.0006385 | -0.00234 | -0.008045
-0.57 | -0.0005735 | -0.00254 | -0.00714
-0.56 | -0.0006095 | -0.002155 | -0.0068
-0.55 | -0.000631 | -0.00215 | -0.00629
-0.54 | -0.0005765 | -0.002065 | -0.00601
-0.53 | -0.000491 | -0.001555 | -0.00591
-0.52 | -0.0004005 | -0.00167 | -0.005245
-0.51 | -0.0003565 | -0.00184 | -0.00534
-0.5 | -0.000287 | -0.0013345 | -0.005015
-0.49 | -0.000281 | -0.001026 | -0.002975
-0.48 | -0.0002085 | -0.0009315 | -0.0019
-0.47 | -3.95e-05 | -0.0004135 | -0.00117
-0.46 | 0.000163 | 0.000313 | 0.00044
-0.45 | 0.0003805 | 0.0010755 | 0.003275
-0.44 | 0.000629 | 0.002136 | 0.00723
-0.43 | 0.0010595 | 0.0036005 | 0.01207
-0.42 | 0.001584 | 0.005742 | 0.01866
-0.41 | 0.0023355 | 0.0083935 | 0.02792
-0.4 | 0.0033845 | 0.01173 | 0.04119
-0.39 | 0.004729 | 0.01681 | 0.059255
-0.38 | 0.006672 | 0.023625 | 0.08422
-0.37 | 0.009304 | 0.033145 | 0.122595
-0.36 | 0.0133875 | 0.045925 | 0.17136
-0.35 | 0.0183925 | 0.063955 | 0.23895
-0.34 | 0.024815 | 0.088965 | 0.33055
-0.33 | 0.034305 | 0.121055 | 0.4598
-0.32 | 0.047045 | 0.177145 | 0.64435
-0.31 | 0.064475 | 0.244595 | 0.9031
-0.3 | 0.089435 | 0.32425 | 1.2459
-0.29 | 0.12222 | 0.4427 | 1.709
-0.28 | 0.18718 | 0.61675 | 2.3488
-0.27 | 0.2524 | 0.84625 | 3.194
-0.26 | 0.32425 | 1.14945 | 4.3265
-0.25 | 0.44095 | 1.5997 | 5.812
-0.24 | 0.60235 | 2.1527 | 7.936
-0.23 | 0.81375 | 2.857 | 10.9155
-0.22 | 1.0963 | 3.8935 | 14.665
-0.21 | 1.5705 | 5.15 | 19.178
-0.2 | 2.1031 | 6.9215 | 25.655
-0.19 | 2.7765 | 9.4595 | 34.2
-0.18 | 3.7345 | 12.4445 | 44.685
-0.17 | 4.9345 | 16.3935 | 58.19
-0.16 | 6.645 | 21.633 | 73.37
-0.15 | 8.813 | 28.855 | 95.145
-0.14 | 11.6705 | 37.09 | 121.78
-0.13 | 15.3315 | 48.145 | 149.89
-0.12 | 20.31 | 62.335 | 182.8
-0.11 | 26.725 | 78.41 | 220.1
-0.1 | 34.68 | 100.2 | 263.85
-0.09 | 44.935 | 124.775 | 306.1
-0.08 | 56.725 | 153.46 | 354.45
-0.07 | 71.87 | 187.05 | 407.15
-0.06 | 90.53 | 226.9 | 455.4
-0.05 | 110.375 | 266.9 | 509.1
-0.04 | 134.25 | 311.5 | 563.25
-0.03 | 162.75 | 363.8 | 610.55
-0.02 | 192.1 | 413.6 | 663.75
-0.01 | 227.15 | 471.55 | 722.85
0 | 262.8 | 521.85 | 766.6
0.01 | 293.6 | 565.85 | 801.5
0.02 | 330.5 | 623.35 | 856.5
0.03 | 365.4 | 673.55 | 893
0.04 | 395.4 | 712.7 | 926
0.05 | 425.7 | 756.35 | 971
0.06 | 453.3 | 805 | 998.5
0.07 | 472.4 | 845 | 1028
0.08 | 488.1 | 875 | 1056
0.09 | 501.65 | 907 | 1079
0.1 | 498.75 | 941 | 1101.5
0.11 | 508.25 | 964 | 1131.5
0.12 | 514 | 993 | 1140
0.13 | 503 | 1021 | 1153
0.14 | 497.5 | 1035 | 1176.5
0.15 | 492 | 1061 | 1184.5
0.16 | 476 | 1070.5 | 1198
0.17 | 455.5 | 1082.5 | 1194
0.18 | 432.5 | 1103 | 1198
0.19 | 415.5 | 1109 | 1216
0.2 | 401 | 1124 | 1223.5
0.21 | 379.5 | 1128 | 1221.5
0.22 | 365 | 1131 | 1216
0.23 | 347 | 1139 | 1216.5
0.24 | 322.5 | 1142 | 1217.5
0.25 | 298.5 | 1137 | 1215
0.26 | 279.5 | 1135 | 1201
0.27 | 266.5 | 1136 | 1197
0.28 | 264 | 1130.5 | 1197
0.29 | 244.5 | 1135.5 | 1193.5
0.3 | 213.5 | 1119 | 1189.5
0.31 | 201.5 | 1105 | 1163
0.32 | 190 | 1106 | 1158
0.33 | 194.5 | 1091 | 1155.5
0.34 | 180.5 | 1078.5 | 1130
0.35 | 145.5 | 1060 | 1122
0.36 | 143.5 | 1049 | 1103.5
0.37 | 141 | 1035.5 | 1090
0.38 | 141 | 1010 | 1075.5
0.39 | 130 | 988 | 1051.5
0.4 | 104 | 969.5 | 1030
0.41 | 101.5 | 955 | 1020
0.42 | 118.5 | 927 | 1008.5
0.43 | 107.5 | 904.5 | 978
0.44 | 80 | 873.5 | 958.5
0.45 | 77.5 | 849 | 932
0.46 | 77.5 | 830.5 | 898
0.47 | 98 | 791 | 887
0.48 | 83 | 764.5 | 865
0.49 | 46.5 | 738 | 845
0.5 | 48 | 719 | 850