## IDS-VDS Characteristic (mA-mm)
VGS (V) | VDS = 0.100 V | VDS = 0.500 V | VDS = 0.900 V
-0.75 | 0.0003705 | 0.0015348 | 0.005061
-0.74 | 0.00035305 | 0.0014765 | 0.0049383
-0.73 | 0.00033817 | 0.0014284 | 0.0047791
-0.72 | 0.00032256 | 0.0013745 | 0.004635
-0.71 | 0.00030623 | 0.001324 | 0.0044887
-0.7 | 0.00029283 | 0.0012682 | 0.0043689
-0.69 | 0.00028133 | 0.0012157 | 0.0042091
-0.68 | 0.00026809 | 0.0011841 | 0.0040979
-0.67 | 0.00025596 | 0.0011435 | 0.0039679
-0.66 | 0.00024249 | 0.0010994 | 0.0038485
-0.65 | 0.00023304 | 0.0010587 | 0.0037106
-0.64 | 0.00022296 | 0.0010133 | 0.0036081
-0.63 | 0.00021173 | 0.0009909 | 0.0034925
-0.62 | 0.00020161 | 0.000948 | 0.0033712
-0.61 | 0.00019277 | 0.0009101 | 0.0032627
-0.6 | 0.00018344 | 0.0008784 | 0.0031527
-0.59 | 0.0001742 | 0.0008341 | 0.0030518
-0.58 | 0.0001658 | 0.0008157 | 0.002956
-0.57 | 0.00015739 | 0.0007843 | 0.0028519
-0.56 | 0.00015103 | 0.0007513 | 0.002776
-0.55 | 0.00014502 | 0.0007292 | 0.0026828
-0.54 | 0.00013807 | 0.0007006 | 0.0026176
-0.53 | 0.00013193 | 0.0006728 | 0.0025319
-0.52 | 0.00012663 | 0.0006507 | 0.002444
-0.51 | 0.00012109 | 0.0006294 | 0.002372
-0.5 | 0.00011552 | 0.0006134 | 0.0023092
-0.49 | 0.00011124 | 0.0005949 | 0.0022503
-0.48 | 0.00010857 | 0.0005815 | 0.0022089
-0.47 | 0.00010613 | 0.0005681 | 0.0021814
-0.46 | 0.00010507 | 0.0005595 | 0.0021536
-0.45 | 0.00010628 | 0.000556 | 0.0021374
-0.44 | 0.00010915 | 0.0005648 | 0.0021719
-0.43 | 0.00011546 | 0.000584 | 0.0022366
-0.42 | 0.00012575 | 0.0006184 | 0.0023483
-0.41 | 0.00014198 | 0.000671 | 0.0025384
-0.4 | 0.00016604 | 0.0007516 | 0.0028066
-0.39 | 0.00020074 | 0.0008701 | 0.003217
-0.38 | 0.00024954 | 0.0010402 | 0.0038225
-0.37 | 0.00031774 | 0.0012807 | 0.0046663
-0.36 | 0.00041481 | 0.0016125 | 0.005978
-0.35 | 0.00054801 | 0.002092 | 0.007703
-0.34 | 0.0007824 | 0.00276 | 0.010169
-0.33 | 0.0010499 | 0.0036807 | 0.01363
-0.32 | 0.0014234 | 0.004933 | 0.018485
-0.31 | 0.0019242 | 0.006879 | 0.025235
-0.3 | 0.0026349 | 0.009329 | 0.034413
-0.29 | 0.0035958 | 0.01271 | 0.047635
-0.28 | 0.0049238 | 0.017362 | 0.06562
-0.27 | 0.006984 | 0.023847 | 0.08981
-0.26 | 0.009564 | 0.032675 | 0.12414
-0.25 | 0.013029 | 0.04455 | 0.16975
-0.24 | 0.017814 | 0.062 | 0.23278
-0.23 | 0.024254 | 0.08442 | 0.31801
-0.22 | 0.03302 | 0.1151 | 0.42979
-0.21 | 0.044796 | 0.15526 | 0.5832
-0.2 | 0.06213 | 0.21166 | 0.79
-0.19 | 0.08454 | 0.28581 | 1.0617
-0.18 | 0.11473 | 0.38636 | 1.4326
-0.17 | 0.1546 | 0.51871 | 1.9076
-0.16 | 0.20851 | 0.694 | 2.5049
-0.15 | 0.27943 | 0.9248 | 3.3211
-0.14 | 0.37618 | 1.2254 | 4.3189
-0.13 | 0.50208 | 1.6254 | 5.5894
-0.12 | 0.672 | 2.1403 | 7.166
-0.11 | 0.8917 | 2.7967 | 9.109
-0.1 | 1.1805 | 3.6468 | 11.392
-0.09 | 1.5563 | 4.6946 | 14.189
-0.08 | 2.0415 | 6.026 | 17.414
-0.07 | 2.6574 | 7.652 | 21.061
-0.06 | 3.433 | 9.622 | 25.305
-0.05 | 4.41 | 11.979 | 30.043
-0.04 | 5.5923 | 14.814 | 35.311
-0.03 | 7.003 | 18.117 | 41.011
-0.02 | 8.746 | 21.925 | 47.366
-0.01 | 10.785 | 26.235 | 54.156
0 | 13.182 | 31.136 | 61.59
0.01 | 15.939 | 36.48 | 69.36
0.02 | 18.988 | 42.32 | 77.56
0.03 | 22.45 | 48.786 | 86.19
0.04 | 26.258 | 55.608 | 95.23
0.05 | 30.286 | 62.99 | 104.66
0.06 | 34.69 | 70.65 | 114.4
0.07 | 39.342 | 78.97 | 124.6
0.08 | 44.115 | 87.54 | 134.84
0.09 | 49.085 | 96.47 | 145.55
0.1 | 54.112 | 105.73 | 156.42
0.11 | 59.12 | 115.16 | 167.51
0.12 | 64.28 | 125.11 | 179.12
0.13 | 69.4 | 135.12 | 190.28
0.14 | 74.46 | 145.35 | 202.08
0.15 | 79.39 | 155.78 | 213.8
0.16 | 84.3 | 166.57 | 225.76
0.17 | 88.93 | 177.33 | 237.7
0.18 | 93.41 | 188.32 | 249.68
0.19 | 97.72 | 199.47 | 261.73
0.2 | 101.88 | 210.39 | 273.97
0.21 | 105.93 | 221.95 | 286.31
0.22 | 109.61 | 233.2 | 298.3
0.23 | 113.11 | 244.53 | 310.58
0.24 | 116.47 | 256.02 | 322.84
0.25 | 119.56 | 267.4 | 335.07
0.26 | 122.74 | 278.86 | 347.26
0.27 | 125.43 | 290.25 | 359.12
0.28 | 128.03 | 301.59 | 371.26
0.29 | 130.52 | 312.85 | 383.21
0.3 | 132.8 | 324.2 | 395.18
0.31 | 135.06 | 335.44 | 406.99
0.32 | 137.07 | 346.55 | 418.57
0.33 | 138.94 | 357.65 | 430.25
0.34 | 140.71 | 368.33 | 441.71
0.35 | 142.54 | 379.13 | 453.01
0.36 | 144.01 | 389.73 | 464.11
0.37 | 145.51 | 400.25 | 475.28
0.38 | 146.89 | 410.54 | 486.16
0.39 | 148.05 | 420.58 | 496.84
0.4 | 149.53 | 430.46 | 507.39
0.41 | 150.57 | 440.14 | 517.58
0.42 | 151.6 | 449.63 | 527.87
0.43 | 152.62 | 458.79 | 537.88
0.44 | 153.48 | 467.78 | 547.54
0.45 | 154.54 | 476.45 | 557.09
0.46 | 155.33 | 485.01 | 566.42
0.47 | 156.11 | 493.15 | 575
0.48 | 156.84 | 500.95 | 584.4
0.49 | 157.78 | 508.62 | 592.6
0.5 | 158.39 | 515.93 | 601.1

## Tranconductance (mS-mm)
VGS (V) | VDS = 0.100 V | VDS = 0.500 V | VDS = 0.900 V
-0.75 | -0.001745 | -0.00583 | -0.01227
-0.74 | -0.0016165 | -0.00532 | -0.014095
-0.73 | -0.0015245 | -0.0051 | -0.015165
-0.72 | -0.001597 | -0.00522 | -0.01452
-0.71 | -0.0014865 | -0.005315 | -0.013305
-0.7 | -0.001245 | -0.005415 | -0.01398
-0.69 | -0.001237 | -0.004205 | -0.01355
-0.68 | -0.0012685 | -0.00361 | -0.01206
-0.67 | -0.00128 | -0.004235 | -0.01247
-0.66 | -0.001146 | -0.00424 | -0.012865
-0.65 | -0.0009765 | -0.004305 | -0.01202
-0.64 | -0.0010655 | -0.00339 | -0.010905
-0.63 | -0.0010675 | -0.003265 | -0.011845
-0.62 | -0.000948 | -0.00404 | -0.01149
-0.61 | -0.0009085 | -0.00348 | -0.010925
-0.6 | -0.0009285 | -0.0038 | -0.010545
-0.59 | -0.000882 | -0.003135 | -0.009835
-0.58 | -0.0008405 | -0.00249 | -0.009995
-0.57 | -0.0007385 | -0.00322 | -0.009
-0.56 | -0.0006185 | -0.002755 | -0.008455
-0.55 | -0.000648 | -0.002535 | -0.00792
-0.54 | -0.0006545 | -0.00282 | -0.007545
-0.53 | -0.000572 | -0.002495 | -0.00868
-0.52 | -0.000542 | -0.00217 | -0.007995
-0.51 | -0.0005555 | -0.001865 | -0.00674
-0.5 | -0.0004925 | -0.001725 | -0.006085
-0.49 | -0.0003475 | -0.001595 | -0.005015
-0.48 | -0.0002555 | -0.00134 | -0.003445
-0.47 | -0.000175 | -0.0011 | -0.002765
-0.46 | 7.5e-06 | -0.000605 | -0.0022
-0.45 | 0.000204 | 0.000265 | 0.000915
-0.44 | 0.000459 | 0.0014 | 0.00496
-0.43 | 0.00083 | 0.00268 | 0.00882
-0.42 | 0.001326 | 0.00435 | 0.01509
-0.41 | 0.0020145 | 0.00666 | 0.022915
-0.4 | 0.002938 | 0.009955 | 0.03393
-0.39 | 0.004175 | 0.01443 | 0.050795
-0.38 | 0.00585 | 0.02053 | 0.072465
-0.37 | 0.0082635 | 0.028615 | 0.107775
-0.36 | 0.0115135 | 0.040565 | 0.151835
-0.35 | 0.0183795 | 0.057375 | 0.20955
-0.34 | 0.0250945 | 0.079435 | 0.29635
-0.33 | 0.03205 | 0.10865 | 0.4158
-0.32 | 0.043715 | 0.159915 | 0.58025
-0.31 | 0.060575 | 0.2198 | 0.7964
-0.3 | 0.08358 | 0.29155 | 1.12
-0.29 | 0.114445 | 0.40165 | 1.56035
-0.28 | 0.16941 | 0.55685 | 2.10875
-0.27 | 0.23201 | 0.76565 | 2.926
-0.26 | 0.30225 | 1.03515 | 3.997
-0.25 | 0.4125 | 1.46625 | 5.432
-0.24 | 0.56125 | 1.9935 | 7.413
-0.23 | 0.7603 | 2.655 | 9.8505
-0.22 | 1.0271 | 3.542 | 13.2595
-0.21 | 1.4555 | 4.828 | 18.0105
-0.2 | 1.9872 | 6.5275 | 23.925
-0.19 | 2.63 | 8.735 | 32.13
-0.18 | 3.503 | 11.645 | 42.295
-0.17 | 4.689 | 15.382 | 53.615
-0.16 | 6.2415 | 20.3045 | 70.675
-0.15 | 8.3835 | 26.57 | 90.7
-0.14 | 11.1325 | 35.03 | 113.415
-0.13 | 14.791 | 45.745 | 142.355
-0.12 | 19.481 | 58.565 | 175.98
-0.11 | 25.425 | 75.325 | 211.3
-0.1 | 33.23 | 94.895 | 254
-0.09 | 43.05 | 118.96 | 301.1
-0.08 | 55.055 | 147.87 | 343.6
-0.07 | 69.575 | 179.8 | 394.55
-0.06 | 87.63 | 216.35 | 449.1
-0.05 | 107.965 | 259.6 | 500.3
-0.04 | 129.65 | 306.9 | 548.4
-0.03 | 157.685 | 355.55 | 602.75
-0.02 | 189.1 | 405.9 | 657.25
-0.01 | 221.8 | 460.55 | 711.2
0 | 257.7 | 512.25 | 760.2
0.01 | 290.3 | 559.2 | 798.5
0.02 | 325.55 | 615.3 | 841.5
0.03 | 363.5 | 664.4 | 883.5
0.04 | 391.8 | 710.2 | 923.5
0.05 | 421.6 | 752.1 | 958.5
0.06 | 452.8 | 799 | 997
0.07 | 471.25 | 844.5 | 1022
0.08 | 487.15 | 875 | 1047.5
0.09 | 499.85 | 909.5 | 1079
0.1 | 501.75 | 934.5 | 1098
0.11 | 508.4 | 969 | 1135
0.12 | 514 | 998 | 1138.5
0.13 | 509 | 1012 | 1148
0.14 | 499.5 | 1033 | 1176
0.15 | 492 | 1061 | 1184
0.16 | 477 | 1077.5 | 1195
0.17 | 455.5 | 1087.5 | 1196
0.18 | 439.5 | 1107 | 1201.5
0.19 | 423.5 | 1103.5 | 1214.5
0.2 | 410.5 | 1124 | 1229
0.21 | 386.5 | 1140.5 | 1216.5
0.22 | 359 | 1129 | 1213.5
0.23 | 343 | 1141 | 1227
0.24 | 322.5 | 1143.5 | 1224.5
0.25 | 313.5 | 1142 | 1221
0.26 | 293.5 | 1142.5 | 1202.5
0.27 | 264.5 | 1136.5 | 1200
0.28 | 254.5 | 1130 | 1204.5
0.29 | 238.5 | 1130.5 | 1196
0.3 | 227 | 1129.5 | 1189
0.31 | 213.5 | 1117.5 | 1169.5
0.32 | 194 | 1110.5 | 1163
0.33 | 182 | 1089 | 1157
0.34 | 180 | 1074 | 1138
0.35 | 165 | 1070 | 1120
0.36 | 148.5 | 1056 | 1113.5
0.37 | 144 | 1040.5 | 1102.5
0.38 | 127 | 1016.5 | 1078
0.39 | 132 | 996 | 1061.5
0.4 | 126 | 978 | 1037
0.41 | 103.5 | 958.5 | 1024
0.42 | 102.5 | 932.5 | 1015
0.43 | 94 | 907.5 | 983.5
0.44 | 96 | 883 | 960.5
0.45 | 92.5 | 861.5 | 944
0.46 | 78.5 | 835 | 895.5
0.47 | 75.5 | 797 | 899
0.48 | 83.5 | 773.5 | 880
0.49 | 77.5 | 749 | 835
0.5 | 61 | 731 | 850