## IDS-VDS Characteristic (mA-mm)
VGS (V) | VDS = 0.100 V | VDS = 0.500 V | VDS = 0.900 V
-0.75 | 0.00036962 | 0.0014915 | 0.0049014
-0.74 | 0.00035275 | 0.0014399 | 0.0047487
-0.73 | 0.00033854 | 0.001389 | 0.0045826
-0.72 | 0.00032278 | 0.001342 | 0.0044659
-0.71 | 0.00030584 | 0.0012864 | 0.0043195
-0.7 | 0.00029137 | 0.0012475 | 0.0041996
-0.69 | 0.00027878 | 0.0011933 | 0.0040726
-0.68 | 0.00026605 | 0.0011616 | 0.0039479
-0.67 | 0.0002567 | 0.001114 | 0.003827
-0.66 | 0.00024368 | 0.0010818 | 0.0036991
-0.65 | 0.00023377 | 0.0010291 | 0.0035963
-0.64 | 0.00022301 | 0.0009977 | 0.0034906
-0.63 | 0.00021343 | 0.0009592 | 0.0033748
-0.62 | 0.00020258 | 0.0009291 | 0.0032791
-0.61 | 0.00019254 | 0.0008909 | 0.0031737
-0.6 | 0.00018416 | 0.0008552 | 0.0030763
-0.59 | 0.00017558 | 0.0008244 | 0.0029464
-0.58 | 0.00016643 | 0.0007943 | 0.0028522
-0.57 | 0.00015981 | 0.0007683 | 0.0027751
-0.56 | 0.00015274 | 0.0007399 | 0.0027057
-0.55 | 0.00014508 | 0.0007145 | 0.0026121
-0.54 | 0.00013869 | 0.0006849 | 0.002527
-0.53 | 0.00013223 | 0.0006641 | 0.0024353
-0.52 | 0.00012615 | 0.0006405 | 0.0023901
-0.51 | 0.00012094 | 0.000619 | 0.0023135
-0.5 | 0.00011628 | 0.0005987 | 0.0022559
-0.49 | 0.00011205 | 0.0005848 | 0.0022051
-0.48 | 0.00010984 | 0.000571 | 0.0021525
-0.47 | 0.00010749 | 0.0005623 | 0.0021326
-0.46 | 0.00010725 | 0.0005582 | 0.0021022
-0.45 | 0.00010815 | 0.0005595 | 0.0021208
-0.44 | 0.00011186 | 0.000567 | 0.0021535
-0.43 | 0.00011915 | 0.0005902 | 0.0022342
-0.42 | 0.000131 | 0.0006278 | 0.0023595
-0.41 | 0.00014839 | 0.000686 | 0.002559
-0.4 | 0.00017314 | 0.0007771 | 0.0028768
-0.39 | 0.00021054 | 0.0009113 | 0.0033376
-0.38 | 0.00026307 | 0.0010959 | 0.0040014
-0.37 | 0.00033572 | 0.0013569 | 0.0049577
-0.36 | 0.00043636 | 0.0017234 | 0.006351
-0.35 | 0.0005898 | 0.0022311 | 0.008255
-0.34 | 0.0007919 | 0.0029597 | 0.010932
-0.33 | 0.0010671 | 0.0039451 | 0.014627
-0.32 | 0.0014434 | 0.005326 | 0.019936
-0.31 | 0.0019655 | 0.007381 | 0.027239
-0.3 | 0.0026845 | 0.010033 | 0.037578
-0.29 | 0.0036867 | 0.013669 | 0.051219
-0.28 | 0.0050327 | 0.018652 | 0.07079
-0.27 | 0.007319 | 0.025641 | 0.09733
-0.26 | 0.009982 | 0.035044 | 0.13282
-0.25 | 0.013621 | 0.047922 | 0.18184
-0.24 | 0.018509 | 0.0662 | 0.24874
-0.23 | 0.025248 | 0.09029 | 0.33891
-0.22 | 0.03437 | 0.12236 | 0.46027
-0.21 | 0.046661 | 0.16605 | 0.6243
-0.2 | 0.06501 | 0.22375 | 0.841
-0.19 | 0.08813 | 0.30252 | 1.1258
-0.18 | 0.11961 | 0.40885 | 1.5099
-0.17 | 0.16087 | 0.54786 | 2.0029
-0.16 | 0.217 | 0.7329 | 2.6562
-0.15 | 0.29088 | 0.9765 | 3.4686
-0.14 | 0.39039 | 1.2993 | 4.5336
-0.13 | 0.52331 | 1.708 | 5.865
-0.12 | 0.6979 | 2.2499 | 7.493
-0.11 | 0.9299 | 2.9309 | 9.468
-0.1 | 1.2218 | 3.8053 | 11.851
-0.09 | 1.6148 | 4.922 | 14.702
-0.08 | 2.1106 | 6.275 | 17.986
-0.07 | 2.7396 | 7.946 | 21.736
-0.06 | 3.5404 | 10.013 | 25.92
-0.05 | 4.5301 | 12.456 | 30.827
-0.04 | 5.726 | 15.267 | 36.118
-0.03 | 7.212 | 18.656 | 42.004
-0.02 | 8.984 | 22.554 | 48.399
-0.01 | 11.066 | 26.903 | 55.18
0 | 13.478 | 31.899 | 62.63
0.01 | 16.262 | 37.322 | 70.56
0.02 | 19.319 | 43.246 | 78.8
0.03 | 22.841 | 49.776 | 87.53
0.04 | 26.635 | 56.74 | 96.61
0.05 | 30.759 | 64.03 | 105.93
0.06 | 35.125 | 71.95 | 115.86
0.07 | 39.74 | 80.05 | 126.01
0.08 | 44.577 | 88.78 | 136.47
0.09 | 49.513 | 97.64 | 146.94
0.1 | 54.564 | 106.93 | 157.83
0.11 | 59.5 | 116.43 | 168.97
0.12 | 64.73 | 126.33 | 180.48
0.13 | 69.88 | 136.49 | 191.96
0.14 | 74.86 | 146.68 | 203.31
0.15 | 79.77 | 157.15 | 215.21
0.16 | 84.56 | 167.85 | 227.19
0.17 | 89.22 | 178.64 | 239.03
0.18 | 93.8 | 189.51 | 251.16
0.19 | 98.11 | 200.62 | 263.03
0.2 | 102.18 | 211.92 | 275.23
0.21 | 106.05 | 222.91 | 287.52
0.22 | 109.7 | 234.36 | 299.66
0.23 | 113.44 | 245.76 | 311.72
0.24 | 116.73 | 257.07 | 323.89
0.25 | 119.84 | 268.64 | 336.12
0.26 | 122.74 | 279.91 | 348.23
0.27 | 125.42 | 291.24 | 360.32
0.28 | 128.09 | 302.59 | 372.2
0.29 | 130.6 | 313.92 | 384.09
0.3 | 132.92 | 325.09 | 396.08
0.31 | 135.1 | 336.28 | 407.87
0.32 | 137.15 | 347.39 | 419.6
0.33 | 138.92 | 358.32 | 430.9
0.34 | 140.71 | 369.27 | 442.48
0.35 | 142.5 | 379.77 | 453.69
0.36 | 143.87 | 390.41 | 464.83
0.37 | 145.54 | 400.93 | 475.92
0.38 | 146.7 | 411.07 | 486.66
0.39 | 148.07 | 421.19 | 497.34
0.4 | 149.41 | 430.98 | 507.81
0.41 | 150.33 | 440.59 | 518.12
0.42 | 151.48 | 450.1 | 528.16
0.43 | 152.44 | 459.24 | 538.14
0.44 | 153.48 | 468.13 | 547.85
0.45 | 154.32 | 476.82 | 557.25
0.46 | 155.24 | 485.3 | 566.71
0.47 | 155.92 | 493.35 | 575.2
0.48 | 156.79 | 501.21 | 584.4
0.49 | 157.63 | 508.72 | 592.6
0.5 | 157.99 | 516.04 | 601

## Tranconductance (mS-mm)
VGS (V) | VDS = 0.100 V | VDS = 0.500 V | VDS = 0.900 V
-0.75 | -0.001687 | -0.00516 | -0.01527
-0.74 | -0.001554 | -0.005125 | -0.01594
-0.73 | -0.0014985 | -0.004895 | -0.01414
-0.72 | -0.001635 | -0.00513 | -0.013155
-0.71 | -0.0015705 | -0.004725 | -0.013315
-0.7 | -0.001353 | -0.004655 | -0.012345
-0.69 | -0.001266 | -0.004295 | -0.012585
-0.68 | -0.001104 | -0.003965 | -0.01228
-0.67 | -0.0011185 | -0.00399 | -0.01244
-0.66 | -0.0011465 | -0.004245 | -0.011535
-0.65 | -0.0010335 | -0.004205 | -0.010425
-0.64 | -0.001017 | -0.003495 | -0.011075
-0.63 | -0.0010215 | -0.00343 | -0.010575
-0.62 | -0.0010445 | -0.003415 | -0.010055
-0.61 | -0.000921 | -0.003695 | -0.01014
-0.6 | -0.000848 | -0.003325 | -0.011365
-0.59 | -0.0008865 | -0.003045 | -0.011205
-0.58 | -0.0007885 | -0.002805 | -0.008565
-0.57 | -0.0006845 | -0.00272 | -0.007325
-0.56 | -0.0007365 | -0.00269 | -0.00815
-0.55 | -0.0007025 | -0.00275 | -0.008935
-0.54 | -0.0006425 | -0.00252 | -0.00884
-0.53 | -0.000627 | -0.00222 | -0.006845
-0.52 | -0.0005645 | -0.002255 | -0.00609
-0.51 | -0.0004935 | -0.00209 | -0.00671
-0.5 | -0.0004445 | -0.00171 | -0.00542
-0.49 | -0.000322 | -0.001385 | -0.00517
-0.48 | -0.000228 | -0.001125 | -0.003625
-0.47 | -0.0001295 | -0.00064 | -0.002515
-0.46 | 3.3e-05 | -0.00014 | -0.00059
-0.45 | 0.0002305 | 0.00044 | 0.002565
-0.44 | 0.00055 | 0.001535 | 0.00567
-0.43 | 0.000957 | 0.00304 | 0.0103
-0.42 | 0.001462 | 0.00479 | 0.01624
-0.41 | 0.002107 | 0.007465 | 0.025865
-0.4 | 0.0031075 | 0.011265 | 0.03893
-0.39 | 0.0044965 | 0.01594 | 0.05623
-0.38 | 0.006259 | 0.02228 | 0.081005
-0.37 | 0.0086645 | 0.031375 | 0.11748
-0.36 | 0.012704 | 0.04371 | 0.164865
-0.35 | 0.017777 | 0.061815 | 0.22905
-0.34 | 0.023865 | 0.0857 | 0.3186
-0.33 | 0.032575 | 0.118315 | 0.4502
-0.32 | 0.04492 | 0.171795 | 0.6306
-0.31 | 0.062055 | 0.23535 | 0.8821
-0.3 | 0.08606 | 0.3144 | 1.199
-0.29 | 0.11741 | 0.43095 | 1.6606
-0.28 | 0.181615 | 0.5986 | 2.30555
-0.27 | 0.247465 | 0.8196 | 3.1015
-0.26 | 0.3151 | 1.11405 | 4.2255
-0.25 | 0.42635 | 1.5578 | 5.796
-0.24 | 0.58135 | 2.1184 | 7.8535
-0.23 | 0.79305 | 2.808 | 10.5765
-0.22 | 1.07065 | 3.788 | 14.2695
-0.21 | 1.532 | 5.0695 | 19.0365
-0.2 | 2.07345 | 6.8235 | 25.075
-0.19 | 2.73 | 9.255 | 33.445
-0.18 | 3.637 | 12.267 | 43.855
-0.17 | 4.8695 | 16.2025 | 57.315
-0.16 | 6.5005 | 21.432 | 73.285
-0.15 | 8.6695 | 28.32 | 93.87
-0.14 | 11.6215 | 36.575 | 119.82
-0.13 | 15.3755 | 47.53 | 147.97
-0.12 | 20.3295 | 61.145 | 180.15
-0.11 | 26.195 | 77.77 | 217.9
-0.1 | 34.245 | 99.555 | 261.7
-0.09 | 44.44 | 123.485 | 306.75
-0.08 | 56.24 | 151.2 | 351.7
-0.07 | 71.49 | 186.9 | 396.7
-0.06 | 89.525 | 225.5 | 454.55
-0.05 | 109.28 | 262.7 | 509.9
-0.04 | 134.095 | 310 | 558.85
-0.03 | 162.9 | 364.35 | 614.05
-0.02 | 192.7 | 412.35 | 658.8
-0.01 | 224.7 | 467.25 | 711.55
0 | 259.8 | 520.95 | 769
0.01 | 292.05 | 567.35 | 808.5
0.02 | 328.95 | 622.7 | 848.5
0.03 | 365.8 | 674.7 | 890.5
0.04 | 395.9 | 712.7 | 920
0.05 | 424.5 | 760.5 | 962.5
0.06 | 449.05 | 801 | 1004
0.07 | 472.6 | 841.5 | 1030.5
0.08 | 488.65 | 879.5 | 1046.5
0.09 | 499.35 | 907.5 | 1068
0.1 | 499.35 | 939.5 | 1101.5
0.11 | 508.3 | 970 | 1132.5
0.12 | 519 | 1003 | 1149.5
0.13 | 506.5 | 1017.5 | 1141.5
0.14 | 494.5 | 1033 | 1162.5
0.15 | 485 | 1058.5 | 1194
0.16 | 472.5 | 1074.5 | 1191
0.17 | 462 | 1083 | 1198.5
0.18 | 444.5 | 1099 | 1200
0.19 | 419 | 1120.5 | 1203.5
0.2 | 397 | 1114.5 | 1224.5
0.21 | 376 | 1122 | 1221.5
0.22 | 369.5 | 1142.5 | 1210
0.23 | 351.5 | 1135.5 | 1211.5
0.24 | 320 | 1144 | 1220
0.25 | 300.5 | 1142 | 1217
0.26 | 279 | 1130 | 1210
0.27 | 267.5 | 1134 | 1198.5
0.28 | 259 | 1134 | 1188.5
0.29 | 241.5 | 1125 | 1194
0.3 | 225 | 1118 | 1189
0.31 | 211.5 | 1115 | 1176
0.32 | 191 | 1102 | 1151.5
0.33 | 178 | 1094 | 1144
0.34 | 179 | 1072.5 | 1139.5
0.35 | 158 | 1057 | 1117.5
0.36 | 152 | 1058 | 1111.5
0.37 | 141.5 | 1033 | 1091.5
0.38 | 126.5 | 1013 | 1071
0.39 | 135.5 | 995.5 | 1057.5
0.4 | 113 | 970 | 1039
0.41 | 103.5 | 956 | 1017.5
0.42 | 105.5 | 932.5 | 1001
0.43 | 100 | 901.5 | 984.5
0.44 | 94 | 879 | 955.5
0.45 | 88 | 858.5 | 943
0.46 | 80 | 826.5 | 897.5
0.47 | 77.5 | 795.5 | 884.5
0.48 | 85.5 | 768.5 | 870
0.49 | 60 | 741.5 | 830
0.5 | 36 | 732 | 840