## IDS-VDS Characteristic (mA-mm)
VGS (V) | VDS = 0.100 V | VDS = 0.500 V | VDS = 0.900 V
-0.75 | 0.00036063 | 0.0014508 | 0.0047102
-0.74 | 0.00034166 | 0.0014121 | 0.0045767
-0.73 | 0.00032545 | 0.001348 | 0.0044538
-0.72 | 0.00031213 | 0.0013082 | 0.004293
-0.71 | 0.00029809 | 0.001267 | 0.0041675
-0.7 | 0.00028383 | 0.0012187 | 0.0040557
-0.69 | 0.00027148 | 0.0011745 | 0.0039155
-0.68 | 0.00025856 | 0.0011271 | 0.0038257
-0.67 | 0.00024801 | 0.0010886 | 0.0036838
-0.66 | 0.00023684 | 0.0010498 | 0.0035735
-0.65 | 0.00022618 | 0.0010132 | 0.0034605
-0.64 | 0.00021786 | 0.0009716 | 0.0033557
-0.63 | 0.00020664 | 0.0009379 | 0.00325
-0.62 | 0.0001971 | 0.0009062 | 0.0031542
-0.61 | 0.0001885 | 0.0008727 | 0.0030288
-0.6 | 0.00018033 | 0.0008429 | 0.0029493
-0.59 | 0.00017087 | 0.0008144 | 0.0028781
-0.58 | 0.00016397 | 0.0007818 | 0.0027916
-0.57 | 0.00015687 | 0.0007535 | 0.0026945
-0.56 | 0.00015016 | 0.0007261 | 0.0026179
-0.55 | 0.00014358 | 0.0007021 | 0.0025507
-0.54 | 0.00013659 | 0.0006763 | 0.0024661
-0.53 | 0.00013034 | 0.0006513 | 0.0023901
-0.52 | 0.00012504 | 0.0006309 | 0.0023235
-0.51 | 0.00011971 | 0.0006145 | 0.0022603
-0.5 | 0.00011552 | 0.0005941 | 0.0021978
-0.49 | 0.00011188 | 0.000578 | 0.0021597
-0.48 | 0.00010911 | 0.0005674 | 0.0021088
-0.47 | 0.00010745 | 0.0005554 | 0.0020841
-0.46 | 0.00010696 | 0.000552 | 0.0020783
-0.45 | 0.00010883 | 0.0005565 | 0.0020996
-0.44 | 0.00011308 | 0.0005673 | 0.0021462
-0.43 | 0.00012072 | 0.0005936 | 0.0022256
-0.42 | 0.00013295 | 0.0006347 | 0.0023765
-0.41 | 0.00015173 | 0.0007003 | 0.002601
-0.4 | 0.00017865 | 0.0007947 | 0.0029457
-0.39 | 0.00021751 | 0.0009348 | 0.0034446
-0.38 | 0.00027267 | 0.0011356 | 0.0041556
-0.37 | 0.00035054 | 0.0014139 | 0.0051954
-0.36 | 0.00045706 | 0.0018058 | 0.006699
-0.35 | 0.0006418 | 0.0023452 | 0.00873
-0.34 | 0.0008592 | 0.003099 | 0.011662
-0.33 | 0.0011583 | 0.0041459 | 0.015681
-0.32 | 0.0015598 | 0.0056109 | 0.021243
-0.31 | 0.0021236 | 0.007806 | 0.028994
-0.3 | 0.0029005 | 0.010582 | 0.039929
-0.29 | 0.0039643 | 0.014424 | 0.054701
-0.28 | 0.0054008 | 0.019696 | 0.07555
-0.27 | 0.007736 | 0.027041 | 0.10326
-0.26 | 0.010506 | 0.036784 | 0.14071
-0.25 | 0.014319 | 0.050457 | 0.1933
-0.24 | 0.019406 | 0.0695 | 0.2625
-0.23 | 0.026484 | 0.09461 | 0.35912
-0.22 | 0.035948 | 0.12763 | 0.48774
-0.21 | 0.048753 | 0.17309 | 0.6569
-0.2 | 0.06786 | 0.23408 | 0.8789
-0.19 | 0.09149 | 0.3148 | 1.1844
-0.18 | 0.12416 | 0.42493 | 1.5922
-0.17 | 0.16619 | 0.56743 | 2.0997
-0.16 | 0.22368 | 0.7616 | 2.781
-0.15 | 0.30003 | 1.0128 | 3.6123
-0.14 | 0.40185 | 1.346 | 4.7119
-0.13 | 0.53681 | 1.7679 | 6.104
-0.12 | 0.7149 | 2.3262 | 7.805
-0.11 | 0.9485 | 3.0419 | 9.799
-0.1 | 1.249 | 3.9202 | 12.263
-0.09 | 1.6501 | 5.0586 | 15.19
-0.08 | 2.1544 | 6.467 | 18.552
-0.07 | 2.7948 | 8.186 | 22.325
-0.06 | 3.615 | 10.256 | 26.654
-0.05 | 4.6158 | 12.743 | 31.619
-0.04 | 5.808 | 15.708 | 36.944
-0.03 | 7.309 | 19.097 | 42.912
-0.02 | 9.088 | 23.019 | 49.231
-0.01 | 11.176 | 27.411 | 56.276
0 | 13.66 | 32.486 | 63.82
0.01 | 16.438 | 38.011 | 71.73
0.02 | 19.549 | 43.944 | 79.98
0.03 | 23.091 | 50.516 | 88.87
0.04 | 26.883 | 57.52 | 97.83
0.05 | 31.017 | 64.92 | 107.37
0.06 | 35.414 | 72.74 | 117.23
0.07 | 40.052 | 81.14 | 127.43
0.08 | 44.871 | 89.8 | 137.85
0.09 | 49.832 | 98.72 | 148.52
0.1 | 54.878 | 108.08 | 159.47
0.11 | 59.87 | 117.47 | 170.64
0.12 | 65.02 | 127.53 | 182.03
0.13 | 70.13 | 137.67 | 193.45
0.14 | 75.18 | 147.88 | 205.15
0.15 | 80.13 | 158.51 | 216.84
0.16 | 84.95 | 169.13 | 228.83
0.17 | 89.61 | 179.94 | 240.87
0.18 | 94.04 | 191 | 252.65
0.19 | 98.33 | 202.06 | 264.85
0.2 | 102.5 | 213.12 | 276.99
0.21 | 106.37 | 224.5 | 289.3
0.22 | 110.09 | 235.88 | 301.51
0.23 | 113.65 | 247.16 | 313.61
0.24 | 116.95 | 258.58 | 325.8
0.25 | 120.12 | 270 | 338.04
0.26 | 123.1 | 281.41 | 350.15
0.27 | 125.79 | 292.8 | 362.05
0.28 | 128.41 | 304.1 | 374.09
0.29 | 130.98 | 315.47 | 386.01
0.3 | 133.19 | 326.61 | 397.9
0.31 | 135.32 | 337.85 | 409.73
0.32 | 137.36 | 348.86 | 421.15
0.33 | 139.19 | 359.89 | 432.86
0.34 | 141.18 | 370.74 | 444.21
0.35 | 142.7 | 381.33 | 455.44
0.36 | 144.19 | 391.9 | 466.64
0.37 | 145.71 | 402.43 | 477.53
0.38 | 147.02 | 412.65 | 488.41
0.39 | 148.46 | 422.55 | 499.01
0.4 | 149.58 | 432.38 | 509.5
0.41 | 150.69 | 442.04 | 519.69
0.42 | 151.72 | 451.54 | 529.92
0.43 | 152.92 | 460.7 | 539.77
0.44 | 153.71 | 469.5 | 549.42
0.45 | 154.61 | 478.14 | 558.81
0.46 | 155.53 | 486.64 | 568.03
0.47 | 156.19 | 494.68 | 577
0.48 | 157.23 | 502.49 | 586
0.49 | 157.79 | 510.02 | 594.2
0.5 | 158.48 | 517.25 | 602.6

## Tranconductance (mS-mm)
VGS (V) | VDS = 0.100 V | VDS = 0.500 V | VDS = 0.900 V
-0.75 | -0.001897 | -0.00387 | -0.01335
-0.74 | -0.001759 | -0.00514 | -0.01282
-0.73 | -0.0014765 | -0.005195 | -0.014185
-0.72 | -0.001368 | -0.00405 | -0.014315
-0.71 | -0.001415 | -0.004475 | -0.011865
-0.7 | -0.0013305 | -0.004625 | -0.0126
-0.69 | -0.0012635 | -0.00458 | -0.0115
-0.68 | -0.0011735 | -0.004295 | -0.011585
-0.67 | -0.001086 | -0.003865 | -0.01261
-0.66 | -0.0010915 | -0.00377 | -0.011165
-0.65 | -0.000949 | -0.00391 | -0.01089
-0.64 | -0.000977 | -0.003765 | -0.010525
-0.63 | -0.001038 | -0.00327 | -0.010075
-0.62 | -0.000907 | -0.00326 | -0.01106
-0.61 | -0.0008385 | -0.003165 | -0.010245
-0.6 | -0.0008815 | -0.002915 | -0.007535
-0.59 | -0.000818 | -0.003055 | -0.007885
-0.58 | -0.0007 | -0.003045 | -0.00918
-0.57 | -0.0006905 | -0.002785 | -0.008685
-0.56 | -0.0006645 | -0.00257 | -0.00719
-0.55 | -0.0006785 | -0.00249 | -0.00759
-0.54 | -0.000662 | -0.00254 | -0.00803
-0.53 | -0.0005775 | -0.00227 | -0.00713
-0.52 | -0.0005315 | -0.00184 | -0.00649
-0.51 | -0.000476 | -0.00184 | -0.006285
-0.5 | -0.0003915 | -0.001825 | -0.00503
-0.49 | -0.0003205 | -0.001335 | -0.00445
-0.48 | -0.0002215 | -0.00113 | -0.00378
-0.47 | -0.0001075 | -0.00077 | -0.001525
-0.46 | 6.9e-05 | 5.5e-05 | 0.000775
-0.45 | 0.000306 | 0.000765 | 0.003395
-0.44 | 0.0005945 | 0.001855 | 0.0063
-0.43 | 0.0009935 | 0.00337 | 0.011515
-0.42 | 0.0015505 | 0.005335 | 0.01877
-0.41 | 0.002285 | 0.008 | 0.02846
-0.4 | 0.003289 | 0.011725 | 0.04218
-0.39 | 0.004701 | 0.017045 | 0.060495
-0.38 | 0.0066515 | 0.023955 | 0.08754
-0.37 | 0.0092195 | 0.03351 | 0.12717
-0.36 | 0.014563 | 0.046565 | 0.17673
-0.35 | 0.020107 | 0.06466 | 0.24815
-0.34 | 0.025825 | 0.090035 | 0.34755
-0.33 | 0.03503 | 0.125595 | 0.47905
-0.32 | 0.048265 | 0.183005 | 0.66565
-0.31 | 0.067035 | 0.248555 | 0.9343
-0.3 | 0.092035 | 0.3309 | 1.28535
-0.29 | 0.125015 | 0.4557 | 1.78105
-0.28 | 0.188585 | 0.63085 | 2.42795
-0.27 | 0.25526 | 0.8544 | 3.258
-0.26 | 0.32915 | 1.1708 | 4.502
-0.25 | 0.445 | 1.6358 | 6.0895
-0.24 | 0.60825 | 2.20765 | 8.291
-0.23 | 0.8271 | 2.9065 | 11.262
-0.22 | 1.11345 | 3.924 | 14.889
-0.21 | 1.5956 | 5.3225 | 19.558
-0.2 | 2.13685 | 7.0855 | 26.375
-0.19 | 2.815 | 9.5425 | 35.665
-0.18 | 3.735 | 12.6315 | 45.765
-0.17 | 4.976 | 16.8335 | 59.44
-0.16 | 6.692 | 22.2685 | 75.63
-0.15 | 8.9085 | 29.22 | 96.545
-0.14 | 11.839 | 37.755 | 124.585
-0.13 | 15.6525 | 49.01 | 154.655
-0.12 | 20.5845 | 63.7 | 184.75
-0.11 | 26.705 | 79.7 | 222.9
-0.1 | 35.08 | 100.835 | 269.55
-0.09 | 45.27 | 127.34 | 314.45
-0.08 | 57.235 | 156.37 | 356.75
-0.07 | 73.03 | 189.45 | 405.1
-0.06 | 91.05 | 227.85 | 464.7
-0.05 | 109.65 | 272.6 | 514.5
-0.04 | 134.66 | 317.7 | 564.65
-0.03 | 164 | 365.55 | 614.35
-0.02 | 193.35 | 415.7 | 668.2
-0.01 | 228.6 | 473.35 | 729.45
0 | 263.1 | 530 | 772.7
0.01 | 294.45 | 572.9 | 808
0.02 | 332.65 | 625.25 | 857
0.03 | 366.7 | 678.8 | 892.5
0.04 | 396.3 | 720.2 | 925
0.05 | 426.55 | 761 | 970
0.06 | 451.75 | 811 | 1003
0.07 | 472.85 | 853 | 1031
0.08 | 489 | 879 | 1054.5
0.09 | 500.35 | 914 | 1081
0.1 | 501.9 | 937.5 | 1106
0.11 | 507.1 | 972.5 | 1128
0.12 | 513 | 1010 | 1140.5
0.13 | 508 | 1017.5 | 1156
0.14 | 500 | 1042 | 1169.5
0.15 | 488.5 | 1062.5 | 1184
0.16 | 474 | 1071.5 | 1201.5
0.17 | 454.5 | 1093.5 | 1191
0.18 | 436 | 1106 | 1199
0.19 | 423 | 1106 | 1217
0.2 | 402 | 1122 | 1222.5
0.21 | 379.5 | 1138 | 1226
0.22 | 364 | 1133 | 1215.5
0.23 | 343 | 1135 | 1214.5
0.24 | 323.5 | 1142 | 1221.5
0.25 | 307.5 | 1141.5 | 1217.5
0.26 | 283.5 | 1140 | 1200.5
0.27 | 265.5 | 1134.5 | 1197
0.28 | 259.5 | 1133.5 | 1198
0.29 | 239 | 1125.5 | 1190.5
0.3 | 217 | 1119 | 1186
0.31 | 208.5 | 1112.5 | 1162.5
0.32 | 193.5 | 1102 | 1156.5
0.33 | 191 | 1094 | 1153
0.34 | 175.5 | 1072 | 1129
0.35 | 150.5 | 1058 | 1121.5
0.36 | 150.5 | 1055 | 1104.5
0.37 | 141.5 | 1037.5 | 1088.5
0.38 | 137.5 | 1006 | 1074
0.39 | 128 | 986.5 | 1054.5
0.4 | 111.5 | 974.5 | 1034
0.41 | 107 | 958 | 1021
0.42 | 111.5 | 933 | 1004
0.43 | 99.5 | 898 | 975
0.44 | 84.5 | 872 | 952
0.45 | 91 | 857 | 930.5
0.46 | 79 | 827 | 909.5
0.47 | 85 | 792.5 | 898.5
0.48 | 80 | 767 | 860
0.49 | 62.5 | 738 | 830
0.5 | 69 | 723 | 840