## IDS-VDS Characteristic (mA-mm)
VGS (V) | VDS = 0.100 V | VDS = 0.500 V | VDS = 0.900 V
-0.75 | 0.00040928 | 0.0016989 | 0.00573
-0.74 | 0.00039193 | 0.0016451 | 0.005555
-0.73 | 0.00037238 | 0.0015702 | 0.005427
-0.72 | 0.0003543 | 0.0015223 | 0.00523
-0.71 | 0.00033897 | 0.0014712 | 0.005072
-0.7 | 0.00032608 | 0.0014093 | 0.0049114
-0.69 | 0.00030874 | 0.0013494 | 0.0047704
-0.68 | 0.0002944 | 0.0013037 | 0.004595
-0.67 | 0.00028023 | 0.0012698 | 0.0044731
-0.66 | 0.00027017 | 0.001221 | 0.0043415
-0.65 | 0.00025872 | 0.001175 | 0.0041795
-0.64 | 0.00024568 | 0.001129 | 0.0040534
-0.63 | 0.00023299 | 0.0010864 | 0.0039012
-0.62 | 0.00022336 | 0.0010429 | 0.0037898
-0.61 | 0.00021366 | 0.0010153 | 0.0036867
-0.6 | 0.00020472 | 0.0009751 | 0.0035574
-0.59 | 0.00019413 | 0.0009384 | 0.0034401
-0.58 | 0.00018566 | 0.0009074 | 0.003357
-0.57 | 0.00017545 | 0.0008667 | 0.0032121
-0.56 | 0.00016726 | 0.0008339 | 0.0031074
-0.55 | 0.00015978 | 0.000805 | 0.0030117
-0.54 | 0.00015133 | 0.0007787 | 0.0029256
-0.53 | 0.00014671 | 0.0007508 | 0.0028137
-0.52 | 0.00013902 | 0.00072 | 0.0027423
-0.51 | 0.00013304 | 0.000695 | 0.002659
-0.5 | 0.0001271 | 0.000674 | 0.0025827
-0.49 | 0.00012257 | 0.0006518 | 0.002521
-0.48 | 0.00011937 | 0.0006361 | 0.0024593
-0.47 | 0.00011621 | 0.0006261 | 0.0024123
-0.46 | 0.00011432 | 0.0006136 | 0.0023886
-0.45 | 0.00011473 | 0.0006116 | 0.002389
-0.44 | 0.00011846 | 0.0006175 | 0.0024002
-0.43 | 0.00012432 | 0.0006378 | 0.0024537
-0.42 | 0.0001342 | 0.0006666 | 0.0025619
-0.41 | 0.00014965 | 0.0007181 | 0.0027356
-0.4 | 0.00017376 | 0.0008018 | 0.0029964
-0.39 | 0.00020838 | 0.0009145 | 0.0033989
-0.38 | 0.00025676 | 0.0010858 | 0.003984
-0.37 | 0.00032525 | 0.0013225 | 0.0048425
-0.36 | 0.00042148 | 0.001664 | 0.006143
-0.35 | 0.00055499 | 0.0021342 | 0.007835
-0.34 | 0.0007927 | 0.0027987 | 0.010346
-0.33 | 0.0010638 | 0.0037279 | 0.013721
-0.32 | 0.0014389 | 0.0050137 | 0.018567
-0.31 | 0.0019545 | 0.006951 | 0.025262
-0.3 | 0.0026664 | 0.009449 | 0.034585
-0.29 | 0.0036481 | 0.012843 | 0.047639
-0.28 | 0.0049899 | 0.017545 | 0.06559
-0.27 | 0.007125 | 0.024094 | 0.08993
-0.26 | 0.00972 | 0.03305 | 0.12398
-0.25 | 0.013264 | 0.045302 | 0.16952
-0.24 | 0.018107 | 0.06271 | 0.23213
-0.23 | 0.024725 | 0.0857 | 0.31652
-0.22 | 0.033637 | 0.11644 | 0.42887
-0.21 | 0.045668 | 0.15803 | 0.581
-0.2 | 0.06376 | 0.2127 | 0.7896
-0.19 | 0.08643 | 0.28885 | 1.0625
-0.18 | 0.11721 | 0.39069 | 1.4232
-0.17 | 0.15788 | 0.52445 | 1.8936
-0.16 | 0.21258 | 0.7051 | 2.4982
-0.15 | 0.28645 | 0.9373 | 3.2854
-0.14 | 0.38468 | 1.2488 | 4.3104
-0.13 | 0.51606 | 1.6484 | 5.5872
-0.12 | 0.6868 | 2.1675 | 7.147
-0.11 | 0.9152 | 2.8421 | 9.081
-0.1 | 1.2062 | 3.6949 | 11.392
-0.09 | 1.5972 | 4.7798 | 14.197
-0.08 | 2.0925 | 6.109 | 17.344
-0.07 | 2.7203 | 7.742 | 21.053
-0.06 | 3.514 | 9.789 | 25.228
-0.05 | 4.505 | 12.195 | 30.018
-0.04 | 5.715 | 15.005 | 35.319
-0.03 | 7.188 | 18.371 | 41.029
-0.02 | 8.937 | 22.176 | 47.311
-0.01 | 11.041 | 26.513 | 54.17
0 | 13.462 | 31.508 | 61.52
0.01 | 16.256 | 36.851 | 69.38
0.02 | 19.308 | 42.765 | 77.6
0.03 | 22.835 | 49.23 | 86.17
0.04 | 26.629 | 56.196 | 95.35
0.05 | 30.714 | 63.52 | 104.7
0.06 | 35.117 | 71.35 | 114.52
0.07 | 39.758 | 79.47 | 124.61
0.08 | 44.595 | 88.17 | 134.96
0.09 | 49.545 | 97.09 | 145.66
0.1 | 54.578 | 106.35 | 156.55
0.11 | 59.56 | 115.96 | 167.7
0.12 | 64.74 | 125.61 | 178.94
0.13 | 69.83 | 135.87 | 190.5
0.14 | 74.88 | 146.11 | 202.12
0.15 | 79.83 | 156.58 | 213.93
0.16 | 84.75 | 167.52 | 225.87
0.17 | 89.41 | 178.16 | 237.79
0.18 | 93.83 | 189.2 | 250
0.19 | 98.11 | 200.26 | 262.04
0.2 | 102.22 | 211.44 | 274.19
0.21 | 106.21 | 222.78 | 286.53
0.22 | 109.97 | 234.16 | 298.71
0.23 | 113.6 | 245.57 | 310.94
0.24 | 116.79 | 256.94 | 323.19
0.25 | 119.95 | 268.57 | 335.48
0.26 | 122.92 | 279.8 | 347.44
0.27 | 125.74 | 291.28 | 359.64
0.28 | 128.51 | 302.65 | 371.73
0.29 | 130.96 | 314.06 | 383.62
0.3 | 133.2 | 325.39 | 395.74
0.31 | 135.28 | 336.49 | 407.4
0.32 | 137.49 | 347.73 | 419.23
0.33 | 139.4 | 358.79 | 430.99
0.34 | 141.2 | 369.7 | 442.35
0.35 | 142.82 | 380.4 | 453.7
0.36 | 144.2 | 391.01 | 464.89
0.37 | 146.01 | 401.61 | 476.02
0.38 | 147.39 | 411.85 | 486.98
0.39 | 148.61 | 422 | 497.7
0.4 | 149.78 | 431.73 | 508.1
0.41 | 150.9 | 441.54 | 518.55
0.42 | 152.16 | 451.1 | 528.83
0.43 | 153.18 | 460.32 | 538.84
0.44 | 154 | 469.37 | 548.69
0.45 | 154.84 | 477.96 | 558.08
0.46 | 155.95 | 486.55 | 567.57
0.47 | 156.74 | 494.75 | 576.4
0.48 | 157.43 | 502.66 | 585.4
0.49 | 158.11 | 510.27 | 594
0.5 | 158.76 | 517.58 | 602.2

## Tranconductance (mS-mm)
VGS (V) | VDS = 0.100 V | VDS = 0.500 V | VDS = 0.900 V
-0.75 | -0.001735 | -0.00538 | -0.0175
-0.74 | -0.001845 | -0.006435 | -0.01515
-0.73 | -0.0018815 | -0.00614 | -0.01625
-0.72 | -0.0016705 | -0.00495 | -0.01775
-0.71 | -0.001411 | -0.00565 | -0.01593
-0.7 | -0.0015115 | -0.00609 | -0.01508
-0.69 | -0.001584 | -0.00528 | -0.01582
-0.68 | -0.0014255 | -0.00398 | -0.014865
-0.67 | -0.0012115 | -0.004135 | -0.012675
-0.66 | -0.0010755 | -0.00474 | -0.01468
-0.65 | -0.0012245 | -0.0046 | -0.014405
-0.64 | -0.0012865 | -0.00443 | -0.013915
-0.63 | -0.001116 | -0.004305 | -0.01318
-0.62 | -0.0009665 | -0.003555 | -0.010725
-0.61 | -0.000932 | -0.00339 | -0.01162
-0.6 | -0.0009765 | -0.003845 | -0.01233
-0.59 | -0.000953 | -0.003385 | -0.01002
-0.58 | -0.000934 | -0.003585 | -0.0114
-0.57 | -0.00092 | -0.003675 | -0.01248
-0.56 | -0.0007835 | -0.003085 | -0.01002
-0.55 | -0.0007965 | -0.00276 | -0.00909
-0.54 | -0.0006535 | -0.00271 | -0.0099
-0.53 | -0.0006155 | -0.002935 | -0.009165
-0.52 | -0.0006835 | -0.00279 | -0.007735
-0.51 | -0.000596 | -0.0023 | -0.00798
-0.5 | -0.0005235 | -0.00216 | -0.0069
-0.49 | -0.0003865 | -0.001895 | -0.00617
-0.48 | -0.000318 | -0.001285 | -0.005435
-0.47 | -0.0002525 | -0.001125 | -0.003535
-0.46 | -7.4e-05 | -0.000725 | -0.001165
-0.45 | 0.000207 | 0.000195 | 0.00058
-0.44 | 0.0004795 | 0.00131 | 0.003235
-0.43 | 0.000787 | 0.002455 | 0.008085
-0.42 | 0.0012665 | 0.004015 | 0.014095
-0.41 | 0.001978 | 0.00676 | 0.021725
-0.4 | 0.0029365 | 0.00982 | 0.033165
-0.39 | 0.00415 | 0.0142 | 0.04938
-0.38 | 0.0058435 | 0.0204 | 0.07218
-0.37 | 0.008236 | 0.02891 | 0.10795
-0.36 | 0.011487 | 0.040585 | 0.149625
-0.35 | 0.018561 | 0.056735 | 0.21015
-0.34 | 0.0254405 | 0.079685 | 0.2943
-0.33 | 0.03231 | 0.11075 | 0.41105
-0.32 | 0.044535 | 0.161155 | 0.57705
-0.31 | 0.061375 | 0.221765 | 0.8009
-0.3 | 0.08468 | 0.2946 | 1.11885
-0.29 | 0.116175 | 0.4048 | 1.55025
-0.28 | 0.173845 | 0.56255 | 2.11455
-0.27 | 0.236505 | 0.77525 | 2.9195
-0.26 | 0.30695 | 1.0604 | 3.9795
-0.25 | 0.41935 | 1.483 | 5.4075
-0.24 | 0.57305 | 2.0199 | 7.35
-0.23 | 0.7765 | 2.6865 | 9.837
-0.22 | 1.04715 | 3.6165 | 13.224
-0.21 | 1.50615 | 4.813 | 18.0365
-0.2 | 2.0381 | 6.541 | 24.075
-0.19 | 2.6725 | 8.8995 | 31.68
-0.18 | 3.5725 | 11.78 | 41.555
-0.17 | 4.7685 | 15.7205 | 53.75
-0.16 | 6.4285 | 20.6425 | 69.59
-0.15 | 8.605 | 27.185 | 90.61
-0.14 | 11.4805 | 35.555 | 115.09
-0.13 | 15.106 | 45.935 | 141.83
-0.12 | 19.957 | 59.685 | 174.69
-0.11 | 25.97 | 76.37 | 212.25
-0.1 | 34.1 | 96.885 | 255.8
-0.09 | 44.315 | 120.705 | 297.6
-0.08 | 56.155 | 148.11 | 342.8
-0.07 | 71.075 | 184 | 394.2
-0.06 | 89.235 | 222.65 | 448.25
-0.05 | 110.05 | 260.8 | 504.55
-0.04 | 134.15 | 308.8 | 550.55
-0.03 | 161.1 | 358.55 | 599.6
-0.02 | 192.65 | 407.1 | 657.05
-0.01 | 226.25 | 466.6 | 710.45
0 | 260.75 | 516.9 | 760.5
0.01 | 292.3 | 562.85 | 804
0.02 | 328.95 | 618.95 | 839.5
0.03 | 366.05 | 671.55 | 887.5
0.04 | 393.95 | 714.5 | 926.5
0.05 | 424.4 | 757.7 | 958.5
0.06 | 452.2 | 797.5 | 995.5
0.07 | 473.9 | 841 | 1022
0.08 | 489.35 | 881 | 1052.5
0.09 | 499.15 | 909 | 1079.5
0.1 | 500.75 | 943.5 | 1102
0.11 | 508.1 | 963 | 1119.5
0.12 | 513.5 | 995.5 | 1140
0.13 | 507 | 1025 | 1159
0.14 | 500 | 1035.5 | 1171.5
0.15 | 493.5 | 1070.5 | 1187.5
0.16 | 479 | 1079 | 1193
0.17 | 454 | 1084 | 1206.5
0.18 | 435 | 1105 | 1212.5
0.19 | 419.5 | 1112 | 1209.5
0.2 | 405 | 1126 | 1224.5
0.21 | 387.5 | 1136 | 1226
0.22 | 369.5 | 1139.5 | 1220.5
0.23 | 341 | 1139 | 1224
0.24 | 317.5 | 1150 | 1227
0.25 | 306.5 | 1143 | 1212.5
0.26 | 289.5 | 1135.5 | 1208
0.27 | 279.5 | 1142.5 | 1214.5
0.28 | 261 | 1139 | 1199
0.29 | 234.5 | 1137 | 1200.5
0.3 | 216 | 1121.5 | 1189
0.31 | 214.5 | 1117 | 1174.5
0.32 | 206 | 1115 | 1179.5
0.33 | 185.5 | 1098.5 | 1156
0.34 | 171 | 1080.5 | 1135.5
0.35 | 150 | 1065.5 | 1127
0.36 | 159.5 | 1060.5 | 1116
0.37 | 159.5 | 1042 | 1104.5
0.38 | 130 | 1019.5 | 1084
0.39 | 119.5 | 994 | 1056
0.4 | 114.5 | 977 | 1042.5
0.41 | 119 | 968.5 | 1036.5
0.42 | 114 | 939 | 1014.5
0.43 | 92 | 913.5 | 993
0.44 | 83 | 882 | 962
0.45 | 97.5 | 859 | 944
0.46 | 95 | 839.5 | 916
0.47 | 74 | 805.5 | 891.5
0.48 | 68.5 | 776 | 880
0.49 | 66.5 | 746 | 840
0.5 | 65 | 731 | 820