## IDS-VDS Characteristic (mA-mm)
VGS (V) | VDS = 0.100 V | VDS = 0.500 V | VDS = 0.900 V
-0.75 | 0.00038135 | 0.0015928 | 0.005258
-0.74 | 0.00036435 | 0.0015349 | 0.005086
-0.73 | 0.00034759 | 0.0014787 | 0.0049709
-0.72 | 0.00033269 | 0.0014192 | 0.004807
-0.71 | 0.00031716 | 0.0013746 | 0.0046227
-0.7 | 0.00030284 | 0.0013239 | 0.0044992
-0.69 | 0.00029052 | 0.001267 | 0.0043704
-0.68 | 0.00027677 | 0.0012292 | 0.0042081
-0.67 | 0.00026488 | 0.0011801 | 0.0041108
-0.66 | 0.00025254 | 0.0011338 | 0.0039456
-0.65 | 0.00024249 | 0.0010899 | 0.003839
-0.64 | 0.00022842 | 0.0010513 | 0.0037148
-0.63 | 0.00022023 | 0.0010085 | 0.0036163
-0.62 | 0.00020827 | 0.0009816 | 0.0034962
-0.61 | 0.00020033 | 0.0009357 | 0.0033651
-0.6 | 0.0001921 | 0.0009025 | 0.0032661
-0.59 | 0.00018291 | 0.0008707 | 0.0031642
-0.58 | 0.00017354 | 0.0008404 | 0.0030644
-0.57 | 0.00016548 | 0.0008092 | 0.0029671
-0.56 | 0.00015698 | 0.0007818 | 0.0028583
-0.55 | 0.00014941 | 0.000748 | 0.0027854
-0.54 | 0.00014268 | 0.0007197 | 0.0026897
-0.53 | 0.00013717 | 0.0007008 | 0.0026071
-0.52 | 0.00013066 | 0.0006755 | 0.0025311
-0.51 | 0.00012624 | 0.0006486 | 0.0024741
-0.5 | 0.00012108 | 0.0006281 | 0.0023965
-0.49 | 0.00011648 | 0.0006116 | 0.0023341
-0.48 | 0.00011326 | 0.0005965 | 0.0022825
-0.47 | 0.00011065 | 0.0005818 | 0.0022443
-0.46 | 0.00011032 | 0.0005766 | 0.0022304
-0.45 | 0.00011047 | 0.0005751 | 0.00222
-0.44 | 0.00011319 | 0.0005831 | 0.0022252
-0.43 | 0.00011894 | 0.0006023 | 0.0022962
-0.42 | 0.00013021 | 0.0006319 | 0.0024085
-0.41 | 0.00014566 | 0.0006879 | 0.0026008
-0.4 | 0.00016916 | 0.0007697 | 0.0028673
-0.39 | 0.00020303 | 0.0008853 | 0.0032828
-0.38 | 0.00025147 | 0.0010533 | 0.0038613
-0.37 | 0.00031937 | 0.0012917 | 0.0047207
-0.36 | 0.00041533 | 0.0016277 | 0.006018
-0.35 | 0.00054809 | 0.0020944 | 0.00772
-0.34 | 0.0007821 | 0.0027604 | 0.0102
-0.33 | 0.0010478 | 0.0036685 | 0.013601
-0.32 | 0.0014192 | 0.0049318 | 0.018428
-0.31 | 0.0019251 | 0.00684 | 0.02509
-0.3 | 0.0026327 | 0.009297 | 0.034514
-0.29 | 0.0035899 | 0.012671 | 0.047332
-0.28 | 0.0049157 | 0.017349 | 0.06552
-0.27 | 0.007011 | 0.023727 | 0.08993
-0.26 | 0.009576 | 0.032504 | 0.12289
-0.25 | 0.013027 | 0.044512 | 0.16871
-0.24 | 0.017786 | 0.06166 | 0.23123
-0.23 | 0.024281 | 0.08404 | 0.31476
-0.22 | 0.03301 | 0.11404 | 0.42865
-0.21 | 0.045017 | 0.15461 | 0.5807
-0.2 | 0.06255 | 0.20903 | 0.7852
-0.19 | 0.08484 | 0.28322 | 1.0591
-0.18 | 0.11452 | 0.38223 | 1.424
-0.17 | 0.15483 | 0.51392 | 1.8957
-0.16 | 0.20862 | 0.6905 | 2.4961
-0.15 | 0.28038 | 0.9166 | 3.3118
-0.14 | 0.3776 | 1.2228 | 4.3172
-0.13 | 0.50287 | 1.6206 | 5.5768
-0.12 | 0.6746 | 2.1326 | 7.17
-0.11 | 0.8931 | 2.7874 | 9.111
-0.1 | 1.1863 | 3.6387 | 11.468
-0.09 | 1.5687 | 4.705 | 14.243
-0.08 | 2.0524 | 6.016 | 17.485
-0.07 | 2.6726 | 7.653 | 21.161
-0.06 | 3.452 | 9.648 | 25.451
-0.05 | 4.4362 | 12.056 | 30.19
-0.04 | 5.632 | 14.867 | 35.515
-0.03 | 7.047 | 18.236 | 41.342
-0.02 | 8.783 | 22.021 | 47.673
-0.01 | 10.869 | 26.323 | 54.49
0 | 13.299 | 31.284 | 61.98
0.01 | 16.065 | 36.681 | 69.81
0.02 | 19.162 | 42.62 | 77.97
0.03 | 22.657 | 49.085 | 86.81
0.04 | 26.421 | 56.055 | 95.79
0.05 | 30.547 | 63.32 | 105.29
0.06 | 34.951 | 71.2 | 115.02
0.07 | 39.568 | 79.37 | 125.26
0.08 | 44.404 | 88.05 | 135.57
0.09 | 49.392 | 96.99 | 146.25
0.1 | 54.428 | 106.17 | 157.2
0.11 | 59.42 | 115.79 | 168.3
0.12 | 64.64 | 125.62 | 179.82
0.13 | 69.75 | 135.78 | 191.16
0.14 | 74.86 | 146.02 | 202.86
0.15 | 79.79 | 156.55 | 214.63
0.16 | 84.67 | 167.31 | 226.56
0.17 | 89.32 | 178.07 | 238.64
0.18 | 93.8 | 189.13 | 250.56
0.19 | 98.18 | 200.2 | 262.73
0.2 | 102.28 | 211.4 | 274.91
0.21 | 106.26 | 222.65 | 287.22
0.22 | 110.01 | 234.06 | 299.36
0.23 | 113.57 | 245.41 | 311.64
0.24 | 116.89 | 256.88 | 323.74
0.25 | 120.07 | 268.44 | 336.07
0.26 | 122.99 | 279.74 | 348.23
0.27 | 125.85 | 291.18 | 360.2
0.28 | 128.61 | 302.54 | 372.27
0.29 | 130.97 | 313.85 | 384.3
0.3 | 133.27 | 325.26 | 396.29
0.31 | 135.48 | 336.42 | 408.16
0.32 | 137.37 | 347.59 | 419.69
0.33 | 139.52 | 358.59 | 431.46
0.34 | 141.2 | 369.5 | 442.84
0.35 | 142.84 | 380.11 | 454.23
0.36 | 144.42 | 390.79 | 465.32
0.37 | 145.91 | 401.36 | 476.39
0.38 | 147.39 | 411.63 | 487.26
0.39 | 148.71 | 421.77 | 497.97
0.4 | 149.85 | 431.44 | 508.52
0.41 | 151 | 441.26 | 518.67
0.42 | 152.3 | 450.81 | 529.03
0.43 | 153.24 | 460 | 538.97
0.44 | 154.07 | 469.04 | 548.71
0.45 | 155.01 | 477.65 | 558.28
0.46 | 155.73 | 486.22 | 567.53
0.47 | 156.9 | 494.35 | 576.2
0.48 | 157.45 | 502.27 | 585.4
0.49 | 158.18 | 509.85 | 594
0.5 | 158.93 | 517.14 | 602.2

## Tranconductance (mS-mm)
VGS (V) | VDS = 0.100 V | VDS = 0.500 V | VDS = 0.900 V
-0.75 | -0.0017 | -0.00579 | -0.0172
-0.74 | -0.001688 | -0.005705 | -0.014355
-0.73 | -0.001583 | -0.005785 | -0.01395
-0.72 | -0.0015215 | -0.005205 | -0.01741
-0.71 | -0.0014925 | -0.004765 | -0.01539
-0.7 | -0.001332 | -0.00538 | -0.012615
-0.69 | -0.0013035 | -0.004735 | -0.014555
-0.68 | -0.001282 | -0.004345 | -0.01298
-0.67 | -0.0012115 | -0.00477 | -0.013125
-0.66 | -0.0011195 | -0.00451 | -0.01359
-0.65 | -0.001206 | -0.004125 | -0.01154
-0.64 | -0.001113 | -0.00407 | -0.011135
-0.63 | -0.0010075 | -0.003485 | -0.01093
-0.62 | -0.000995 | -0.00364 | -0.01256
-0.61 | -0.0008085 | -0.003955 | -0.011505
-0.6 | -0.000871 | -0.00325 | -0.010045
-0.59 | -0.000928 | -0.003105 | -0.010085
-0.58 | -0.0008715 | -0.003075 | -0.009855
-0.57 | -0.000828 | -0.00293 | -0.010305
-0.56 | -0.0008035 | -0.00306 | -0.009085
-0.55 | -0.000715 | -0.003105 | -0.00843
-0.54 | -0.000612 | -0.00236 | -0.008915
-0.53 | -0.000601 | -0.00221 | -0.00793
-0.52 | -0.0005465 | -0.00261 | -0.00665
-0.51 | -0.000479 | -0.00237 | -0.00673
-0.5 | -0.000488 | -0.00185 | -0.007
-0.49 | -0.000391 | -0.00158 | -0.0057
-0.48 | -0.0002915 | -0.00149 | -0.00449
-0.47 | -0.000147 | -0.000995 | -0.002605
-0.46 | -9e-06 | -0.000335 | -0.001215
-0.45 | 0.0001435 | 0.000325 | -0.00026
-0.44 | 0.0004235 | 0.00136 | 0.00381
-0.43 | 0.000851 | 0.00244 | 0.009165
-0.42 | 0.001336 | 0.00428 | 0.01523
-0.41 | 0.0019475 | 0.00689 | 0.02294
-0.4 | 0.0028685 | 0.00987 | 0.0341
-0.39 | 0.0041155 | 0.01418 | 0.0497
-0.38 | 0.005817 | 0.02032 | 0.071895
-0.37 | 0.008193 | 0.02872 | 0.107835
-0.36 | 0.011436 | 0.040135 | 0.149965
-0.35 | 0.0183385 | 0.056635 | 0.2091
-0.34 | 0.0249855 | 0.078705 | 0.29405
-0.33 | 0.031855 | 0.10857 | 0.4114
-0.32 | 0.043865 | 0.158575 | 0.57445
-0.31 | 0.060675 | 0.21826 | 0.8043
-0.3 | 0.08324 | 0.29155 | 1.1121
-0.29 | 0.11415 | 0.4026 | 1.5503
-0.28 | 0.171055 | 0.5528 | 2.1299
-0.27 | 0.233015 | 0.75775 | 2.8685
-0.26 | 0.3008 | 1.03925 | 3.939
-0.25 | 0.4105 | 1.4578 | 5.417
-0.24 | 0.5627 | 1.9764 | 7.3025
-0.23 | 0.7612 | 2.619 | 9.871
-0.22 | 1.0368 | 3.5285 | 13.297
-0.21 | 1.477 | 4.7495 | 17.8275
-0.2 | 1.99115 | 6.4305 | 23.92
-0.19 | 2.5985 | 8.66 | 31.94
-0.18 | 3.4995 | 11.535 | 41.83
-0.17 | 4.705 | 15.4135 | 53.605
-0.16 | 6.2775 | 20.134 | 70.805
-0.15 | 8.449 | 26.615 | 91.055
-0.14 | 11.1245 | 35.2 | 113.25
-0.13 | 14.85 | 45.49 | 142.64
-0.12 | 19.5115 | 58.34 | 176.71
-0.11 | 25.585 | 75.305 | 214.9
-0.1 | 33.78 | 95.88 | 256.6
-0.09 | 43.305 | 118.865 | 300.85
-0.08 | 55.195 | 147.4 | 345.9
-0.07 | 69.98 | 181.6 | 398.3
-0.06 | 88.18 | 220.15 | 451.45
-0.05 | 109 | 260.95 | 503.2
-0.04 | 130.54 | 309 | 557.6
-0.03 | 157.55 | 357.7 | 607.9
-0.02 | 191.1 | 404.35 | 657.4
-0.01 | 225.8 | 463.15 | 715.35
0 | 259.8 | 517.9 | 766
0.01 | 293.15 | 566.8 | 799.5
0.02 | 329.6 | 620.2 | 850
0.03 | 362.95 | 671.75 | 891
0.04 | 394.5 | 711.75 | 924
0.05 | 426.5 | 757.25 | 961.5
0.06 | 451.05 | 802.5 | 998.5
0.07 | 472.65 | 842.5 | 1027.5
0.08 | 491.2 | 881 | 1049.5
0.09 | 501.2 | 906 | 1081.5
0.1 | 501.4 | 940 | 1102.5
0.11 | 510.6 | 972.5 | 1131
0.12 | 516.5 | 999.5 | 1143
0.13 | 511 | 1020 | 1152
0.14 | 502 | 1038.5 | 1173.5
0.15 | 490.5 | 1064.5 | 1185
0.16 | 476.5 | 1076 | 1200.5
0.17 | 456.5 | 1091 | 1200
0.18 | 443 | 1106.5 | 1204.5
0.19 | 424 | 1113.5 | 1217.5
0.2 | 404 | 1122.5 | 1224.5
0.21 | 386.5 | 1133 | 1222.5
0.22 | 365.5 | 1138 | 1221
0.23 | 344 | 1141 | 1219
0.24 | 325 | 1151.5 | 1221.5
0.25 | 305 | 1143 | 1224.5
0.26 | 289 | 1137 | 1206.5
0.27 | 281 | 1140 | 1202
0.28 | 256 | 1133.5 | 1205
0.29 | 233 | 1136 | 1201
0.3 | 225.5 | 1128.5 | 1193
0.31 | 205 | 1116.5 | 1170
0.32 | 202 | 1108.5 | 1165
0.33 | 191.5 | 1095.5 | 1157.5
0.34 | 166 | 1076 | 1138.5
0.35 | 161 | 1064.5 | 1124
0.36 | 153.5 | 1062.5 | 1108
0.37 | 148.5 | 1042 | 1097
0.38 | 140 | 1020.5 | 1079
0.39 | 123 | 990.5 | 1063
0.4 | 114.5 | 974.5 | 1035
0.41 | 122.5 | 968.5 | 1025.5
0.42 | 112 | 937 | 1015
0.43 | 88.5 | 911.5 | 984
0.44 | 88.5 | 882.5 | 965.5
0.45 | 83 | 859 | 941
0.46 | 94.5 | 835 | 896
0.47 | 86 | 802.5 | 893.5
0.48 | 64 | 775 | 890
0.49 | 74 | 743.5 | 840
0.5 | 75 | 729 | 820