## IDS-VDS Characteristic (mA-mm)
VGS (V) | VDS = 0.100 V | VDS = 0.500 V | VDS = 0.900 V
-0.75 | 0.00040007 | 0.0016482 | 0.005441
-0.74 | 0.00038006 | 0.0015931 | 0.005262
-0.73 | 0.00036235 | 0.0015384 | 0.005107
-0.72 | 0.0003446 | 0.0014784 | 0.0049532
-0.71 | 0.00032855 | 0.0014282 | 0.0048103
-0.7 | 0.00031472 | 0.0013759 | 0.0046613
-0.69 | 0.00030091 | 0.0013227 | 0.0045388
-0.68 | 0.00028672 | 0.0012681 | 0.0043508
-0.67 | 0.00027218 | 0.0012203 | 0.004212
-0.66 | 0.00026152 | 0.0011734 | 0.0040832
-0.65 | 0.00025192 | 0.001134 | 0.0039588
-0.64 | 0.00023937 | 0.0010959 | 0.0038613
-0.63 | 0.00022945 | 0.0010609 | 0.0037333
-0.62 | 0.0002192 | 0.0010183 | 0.0036078
-0.61 | 0.00020906 | 0.0009801 | 0.0034881
-0.6 | 0.00019878 | 0.0009435 | 0.003377
-0.59 | 0.00018929 | 0.0009085 | 0.0032734
-0.58 | 0.00018132 | 0.0008682 | 0.0031714
-0.57 | 0.00017182 | 0.0008368 | 0.0030801
-0.56 | 0.00016416 | 0.0008016 | 0.0029872
-0.55 | 0.00015562 | 0.0007739 | 0.0028819
-0.54 | 0.00014966 | 0.0007509 | 0.0027971
-0.53 | 0.00014238 | 0.0007172 | 0.00271
-0.52 | 0.00013612 | 0.0006963 | 0.002628
-0.51 | 0.000131 | 0.0006688 | 0.0025545
-0.5 | 0.00012548 | 0.0006493 | 0.0025053
-0.49 | 0.00012144 | 0.0006291 | 0.0024276
-0.48 | 0.0001172 | 0.0006143 | 0.0023887
-0.47 | 0.00011479 | 0.0006001 | 0.0023553
-0.46 | 0.00011334 | 0.0005945 | 0.0023258
-0.45 | 0.00011324 | 0.0005949 | 0.0023084
-0.44 | 0.00011715 | 0.0006046 | 0.002319
-0.43 | 0.00012305 | 0.0006201 | 0.0023813
-0.42 | 0.00013361 | 0.0006543 | 0.0025006
-0.41 | 0.00015015 | 0.0007078 | 0.0026751
-0.4 | 0.00017489 | 0.0007909 | 0.0029479
-0.39 | 0.0002095 | 0.0009121 | 0.0033625
-0.38 | 0.00025992 | 0.0010873 | 0.0039713
-0.37 | 0.00033114 | 0.0013293 | 0.0048559
-0.36 | 0.00043101 | 0.0016815 | 0.006181
-0.35 | 0.00056807 | 0.0021648 | 0.007951
-0.34 | 0.0008092 | 0.0028454 | 0.010461
-0.33 | 0.0010869 | 0.0037785 | 0.013964
-0.32 | 0.0014685 | 0.005067 | 0.018845
-0.31 | 0.0019889 | 0.007066 | 0.025787
-0.3 | 0.0027233 | 0.009588 | 0.035298
-0.29 | 0.0037145 | 0.01305 | 0.048604
-0.28 | 0.0050804 | 0.017832 | 0.06705
-0.27 | 0.007206 | 0.024463 | 0.09167
-0.26 | 0.009855 | 0.033406 | 0.12626
-0.25 | 0.013395 | 0.045772 | 0.17252
-0.24 | 0.018267 | 0.06368 | 0.23563
-0.23 | 0.024886 | 0.08676 | 0.32127
-0.22 | 0.033922 | 0.117 | 0.43541
-0.21 | 0.046064 | 0.15923 | 0.5908
-0.2 | 0.06397 | 0.21579 | 0.7995
-0.19 | 0.08662 | 0.29105 | 1.0757
-0.18 | 0.11752 | 0.39266 | 1.4443
-0.17 | 0.15816 | 0.5264 | 1.9303
-0.16 | 0.21353 | 0.7077 | 2.5389
-0.15 | 0.28569 | 0.9401 | 3.347
-0.14 | 0.38488 | 1.2523 | 4.3661
-0.13 | 0.51441 | 1.6606 | 5.6427
-0.12 | 0.6863 | 2.1734 | 7.243
-0.11 | 0.9113 | 2.8425 | 9.186
-0.1 | 1.2039 | 3.7012 | 11.534
-0.09 | 1.5968 | 4.791 | 14.334
-0.08 | 2.0857 | 6.128 | 17.508
-0.07 | 2.7182 | 7.793 | 21.264
-0.06 | 3.5102 | 9.773 | 25.453
-0.05 | 4.5112 | 12.25 | 30.3
-0.04 | 5.717 | 15.101 | 35.596
-0.03 | 7.187 | 18.431 | 41.282
-0.02 | 8.953 | 22.275 | 47.686
-0.01 | 11.036 | 26.627 | 54.506
0 | 13.482 | 31.567 | 61.95
0.01 | 16.254 | 37 | 69.75
0.02 | 19.36 | 42.954 | 77.98
0.03 | 22.864 | 49.365 | 86.59
0.04 | 26.673 | 56.37 | 95.75
0.05 | 30.801 | 63.64 | 105.14
0.06 | 35.17 | 71.47 | 114.97
0.07 | 39.835 | 79.71 | 125.2
0.08 | 44.634 | 88.32 | 135.42
0.09 | 49.596 | 97.31 | 146.11
0.1 | 54.635 | 106.53 | 157.03
0.11 | 59.6 | 116.09 | 168.1
0.12 | 64.78 | 125.99 | 179.54
0.13 | 69.91 | 136.03 | 190.94
0.14 | 74.94 | 146.23 | 202.56
0.15 | 79.93 | 156.73 | 214.28
0.16 | 84.82 | 167.42 | 226.28
0.17 | 89.43 | 178.27 | 238.07
0.18 | 93.82 | 189.23 | 250.1
0.19 | 98.11 | 200.05 | 262.23
0.2 | 102.37 | 211.38 | 274.35
0.21 | 106.29 | 222.78 | 286.76
0.22 | 110.05 | 234.02 | 298.72
0.23 | 113.53 | 245.46 | 311.02
0.24 | 116.77 | 256.7 | 323.15
0.25 | 119.99 | 268.28 | 335.45
0.26 | 122.96 | 279.66 | 347.59
0.27 | 125.79 | 291.15 | 359.52
0.28 | 128.41 | 302.3 | 371.59
0.29 | 130.94 | 313.6 | 383.57
0.3 | 133.12 | 325.02 | 395.49
0.31 | 135.28 | 336.21 | 407.13
0.32 | 137.36 | 347.3 | 418.87
0.33 | 139.32 | 358.2 | 430.52
0.34 | 141.26 | 369.11 | 441.96
0.35 | 142.74 | 379.88 | 453.34
0.36 | 144.3 | 390.45 | 464.25
0.37 | 145.95 | 401.05 | 475.48
0.38 | 147.19 | 411.17 | 486.35
0.39 | 148.57 | 421.28 | 497
0.4 | 149.62 | 431.12 | 507.54
0.41 | 150.85 | 440.8 | 517.81
0.42 | 152.04 | 450.3 | 528.11
0.43 | 153.07 | 459.52 | 538.02
0.44 | 153.89 | 468.46 | 547.73
0.45 | 154.8 | 477.19 | 557.18
0.46 | 155.72 | 485.68 | 566.62
0.47 | 156.67 | 493.77 | 575.4
0.48 | 157.52 | 501.71 | 584.4
0.49 | 158.05 | 509.3 | 593
0.5 | 158.83 | 516.62 | 601.2

## Tranconductance (mS-mm)
VGS (V) | VDS = 0.100 V | VDS = 0.500 V | VDS = 0.900 V
-0.75 | -0.002001 | -0.00551 | -0.0179
-0.74 | -0.001886 | -0.00549 | -0.0167
-0.73 | -0.001773 | -0.005735 | -0.01544
-0.72 | -0.00169 | -0.00551 | -0.014835
-0.71 | -0.001494 | -0.005125 | -0.014595
-0.7 | -0.001382 | -0.005275 | -0.013575
-0.69 | -0.0014 | -0.00539 | -0.015525
-0.68 | -0.0014365 | -0.00512 | -0.01634
-0.67 | -0.00126 | -0.004735 | -0.01338
-0.66 | -0.001013 | -0.004315 | -0.01266
-0.65 | -0.0011075 | -0.003875 | -0.011095
-0.64 | -0.0011235 | -0.003655 | -0.011275
-0.63 | -0.0010085 | -0.00388 | -0.012675
-0.62 | -0.0010195 | -0.00404 | -0.01226
-0.61 | -0.001021 | -0.00374 | -0.01154
-0.6 | -0.0009885 | -0.00358 | -0.010735
-0.59 | -0.000873 | -0.003765 | -0.01028
-0.58 | -0.0008735 | -0.003585 | -0.009665
-0.57 | -0.000858 | -0.00333 | -0.00921
-0.56 | -0.00081 | -0.003145 | -0.00991
-0.55 | -0.000725 | -0.002535 | -0.009505
-0.54 | -0.000662 | -0.002835 | -0.008595
-0.53 | -0.000677 | -0.00273 | -0.008455
-0.52 | -0.000569 | -0.00242 | -0.007775
-0.51 | -0.000532 | -0.00235 | -0.006135
-0.5 | -0.000478 | -0.001985 | -0.006345
-0.49 | -0.000414 | -0.00175 | -0.00583
-0.48 | -0.0003325 | -0.00145 | -0.003615
-0.47 | -0.000193 | -0.00099 | -0.003145
-0.46 | -7.75e-05 | -0.00026 | -0.002345
-0.45 | 0.0001905 | 0.000505 | -0.00034
-0.44 | 0.0004905 | 0.00126 | 0.003645
-0.43 | 0.000823 | 0.002485 | 0.00908
-0.42 | 0.001355 | 0.004385 | 0.01469
-0.41 | 0.002064 | 0.00683 | 0.022365
-0.4 | 0.0029675 | 0.010215 | 0.03437
-0.39 | 0.0042515 | 0.01482 | 0.05117
-0.38 | 0.006082 | 0.02086 | 0.07467
-0.37 | 0.0085545 | 0.02971 | 0.110485
-0.36 | 0.0118465 | 0.041775 | 0.154755
-0.35 | 0.0189095 | 0.058195 | 0.214
-0.34 | 0.0259415 | 0.080685 | 0.30065
-0.33 | 0.032965 | 0.11108 | 0.4192
-0.32 | 0.0451 | 0.164375 | 0.59115
-0.31 | 0.06274 | 0.22605 | 0.82265
-0.3 | 0.08628 | 0.2992 | 1.14085
-0.29 | 0.117855 | 0.4122 | 1.5876
-0.28 | 0.174575 | 0.57065 | 2.1533
-0.27 | 0.23873 | 0.7787 | 2.9605
-0.26 | 0.30945 | 1.06545 | 4.0425
-0.25 | 0.4206 | 1.5137 | 5.4685
-0.24 | 0.57455 | 2.0494 | 7.4375
-0.23 | 0.78275 | 2.666 | 9.989
-0.22 | 1.0589 | 3.6235 | 13.4765
-0.21 | 1.5024 | 4.9395 | 18.2045
-0.2 | 2.0278 | 6.591 | 24.245
-0.19 | 2.6775 | 8.8435 | 32.24
-0.18 | 3.577 | 11.7675 | 42.73
-0.17 | 4.8005 | 15.752 | 54.73
-0.16 | 6.3765 | 20.685 | 70.835
-0.15 | 8.5675 | 27.23 | 91.36
-0.14 | 11.436 | 36.025 | 114.785
-0.13 | 15.071 | 46.055 | 143.845
-0.12 | 19.8445 | 59.095 | 177.165
-0.11 | 25.88 | 76.39 | 214.55
-0.1 | 34.275 | 97.425 | 257.4
-0.09 | 44.09 | 121.34 | 298.7
-0.08 | 56.07 | 150.1 | 346.5
-0.07 | 71.225 | 182.25 | 397.25
-0.06 | 89.65 | 222.85 | 451.8
-0.05 | 110.34 | 266.4 | 507.15
-0.04 | 133.79 | 309.05 | 549.1
-0.03 | 161.8 | 358.7 | 604.5
-0.02 | 192.45 | 409.8 | 661.2
-0.01 | 226.45 | 464.6 | 713.2
0 | 260.9 | 518.65 | 762.2
0.01 | 293.9 | 569.35 | 801.5
0.02 | 330.5 | 618.25 | 842
0.03 | 365.65 | 670.8 | 888.5
0.04 | 396.85 | 713.75 | 927.5
0.05 | 424.85 | 755 | 961
0.06 | 451.7 | 803.5 | 1003
0.07 | 473.2 | 842.5 | 1022.5
0.08 | 488.05 | 880 | 1045.5
0.09 | 500.05 | 910.5 | 1080.5
0.1 | 500.2 | 939 | 1099.5
0.11 | 507.25 | 973 | 1125.5
0.12 | 515.5 | 997 | 1142
0.13 | 508 | 1012 | 1151
0.14 | 501 | 1035 | 1167
0.15 | 494 | 1059.5 | 1186
0.16 | 475 | 1077 | 1189.5
0.17 | 450 | 1090.5 | 1191
0.18 | 434 | 1089 | 1208
0.19 | 427.5 | 1107.5 | 1212.5
0.2 | 409 | 1136.5 | 1226.5
0.21 | 384 | 1132 | 1218.5
0.22 | 362 | 1134 | 1213
0.23 | 336 | 1134 | 1221.5
0.24 | 323 | 1141 | 1221.5
0.25 | 309.5 | 1148 | 1222
0.26 | 290 | 1143.5 | 1203.5
0.27 | 272.5 | 1132 | 1200
0.28 | 257.5 | 1122.5 | 1202.5
0.29 | 235.5 | 1136 | 1195
0.3 | 217 | 1130.5 | 1178
0.31 | 212 | 1114 | 1169
0.32 | 202 | 1099.5 | 1169.5
0.33 | 195 | 1090.5 | 1154.5
0.34 | 171 | 1084 | 1141
0.35 | 152 | 1067 | 1114.5
0.36 | 160.5 | 1058.5 | 1107
0.37 | 144.5 | 1036 | 1105
0.38 | 131 | 1011.5 | 1076
0.39 | 121.5 | 997.5 | 1059.5
0.4 | 114 | 976 | 1040.5
0.41 | 121 | 959 | 1028.5
0.42 | 111 | 936 | 1010.5
0.43 | 92.5 | 908 | 981
0.44 | 86.5 | 883.5 | 958
0.45 | 91.5 | 861 | 944.5
0.46 | 93.5 | 829 | 911
0.47 | 90 | 801.5 | 889
0.48 | 69 | 776.5 | 880
0.49 | 65.5 | 745.5 | 840
0.5 | 78 | 732 | 820