## IDS-VDS Characteristic (mA-mm)
VGS (V) | VDS = 0.100 V | VDS = 0.500 V | VDS = 0.900 V
-0.75 | 0.00038905 | 0.0016119 | 0.00533
-0.74 | 0.00037273 | 0.0015612 | 0.005169
-0.73 | 0.00035764 | 0.0015093 | 0.005037
-0.72 | 0.00034135 | 0.0014508 | 0.0048776
-0.71 | 0.00032637 | 0.0013954 | 0.0047202
-0.7 | 0.0003104 | 0.0013548 | 0.0045795
-0.69 | 0.00029787 | 0.001302 | 0.0044499
-0.68 | 0.00028278 | 0.0012484 | 0.0042895
-0.67 | 0.00027033 | 0.001201 | 0.0041751
-0.66 | 0.00025818 | 0.001151 | 0.0040272
-0.65 | 0.00024561 | 0.0011156 | 0.0038756
-0.64 | 0.00023439 | 0.0010723 | 0.0037717
-0.63 | 0.00022596 | 0.0010335 | 0.003666
-0.62 | 0.00021447 | 0.0009949 | 0.0035415
-0.61 | 0.00020556 | 0.0009617 | 0.0034297
-0.6 | 0.00019572 | 0.0009192 | 0.0033194
-0.59 | 0.00018638 | 0.0008958 | 0.0032148
-0.58 | 0.00017856 | 0.0008613 | 0.0031304
-0.57 | 0.00016958 | 0.0008283 | 0.0030114
-0.56 | 0.00016195 | 0.0007981 | 0.0029245
-0.55 | 0.00015394 | 0.0007689 | 0.0028274
-0.54 | 0.00014778 | 0.0007412 | 0.0027363
-0.53 | 0.00014008 | 0.0007141 | 0.0026579
-0.52 | 0.00013395 | 0.0006867 | 0.0025804
-0.51 | 0.00012886 | 0.0006644 | 0.0025121
-0.5 | 0.00012264 | 0.0006452 | 0.0024345
-0.49 | 0.0001185 | 0.0006245 | 0.002377
-0.48 | 0.00011538 | 0.0006105 | 0.0023208
-0.47 | 0.00011319 | 0.0006028 | 0.0023039
-0.46 | 0.00011246 | 0.000597 | 0.0022582
-0.45 | 0.00011198 | 0.0005922 | 0.0022522
-0.44 | 0.00011524 | 0.0005966 | 0.0022788
-0.43 | 0.00012185 | 0.0006178 | 0.002343
-0.42 | 0.00013135 | 0.0006478 | 0.0024433
-0.41 | 0.00014776 | 0.0007024 | 0.0026217
-0.4 | 0.00017086 | 0.0007837 | 0.002891
-0.39 | 0.00020636 | 0.0008973 | 0.0033133
-0.38 | 0.00025461 | 0.0010675 | 0.0039208
-0.37 | 0.00032347 | 0.001309 | 0.0047979
-0.36 | 0.00041934 | 0.0016511 | 0.006071
-0.35 | 0.00055322 | 0.0021197 | 0.00779
-0.34 | 0.0007861 | 0.0027816 | 0.010308
-0.33 | 0.0010584 | 0.0036975 | 0.013725
-0.32 | 0.0014276 | 0.0049663 | 0.018565
-0.31 | 0.0019404 | 0.006913 | 0.025301
-0.3 | 0.0026468 | 0.009382 | 0.034862
-0.29 | 0.0036137 | 0.012765 | 0.047848
-0.28 | 0.0049358 | 0.01744 | 0.06592
-0.27 | 0.007072 | 0.024019 | 0.09071
-0.26 | 0.009614 | 0.03289 | 0.12346
-0.25 | 0.013121 | 0.044866 | 0.17069
-0.24 | 0.017865 | 0.06227 | 0.23195
-0.23 | 0.024393 | 0.08496 | 0.31731
-0.22 | 0.033265 | 0.11526 | 0.43135
-0.21 | 0.045288 | 0.15669 | 0.5846
-0.2 | 0.06307 | 0.21119 | 0.7899
-0.19 | 0.08512 | 0.28569 | 1.0605
-0.18 | 0.11565 | 0.38725 | 1.4234
-0.17 | 0.1564 | 0.51954 | 1.8992
-0.16 | 0.21005 | 0.6958 | 2.5005
-0.15 | 0.2838 | 0.9284 | 3.2962
-0.14 | 0.37987 | 1.2363 | 4.3157
-0.13 | 0.50997 | 1.6315 | 5.5721
-0.12 | 0.6794 | 2.1505 | 7.129
-0.11 | 0.9041 | 2.8076 | 9.081
-0.1 | 1.1987 | 3.6559 | 11.382
-0.09 | 1.5825 | 4.7353 | 14.18
-0.08 | 2.0691 | 6.052 | 17.412
-0.07 | 2.6965 | 7.686 | 21.037
-0.06 | 3.4791 | 9.689 | 25.292
-0.05 | 4.4667 | 12.062 | 30.041
-0.04 | 5.6764 | 14.902 | 35.326
-0.03 | 7.083 | 18.216 | 41.067
-0.02 | 8.845 | 22.057 | 47.314
-0.01 | 10.921 | 26.377 | 54.12
0 | 13.36 | 31.321 | 61.61
0.01 | 16.09 | 36.719 | 69.4
0.02 | 19.197 | 42.576 | 77.57
0.03 | 22.702 | 49.07 | 86.26
0.04 | 26.473 | 55.996 | 95.21
0.05 | 30.601 | 63.25 | 104.68
0.06 | 34.947 | 71.11 | 114.52
0.07 | 39.643 | 79.29 | 124.61
0.08 | 44.45 | 87.89 | 134.84
0.09 | 49.388 | 96.79 | 145.58
0.1 | 54.468 | 106.03 | 156.42
0.11 | 59.4 | 115.65 | 167.5
0.12 | 64.62 | 125.36 | 179.05
0.13 | 69.75 | 135.52 | 190.32
0.14 | 74.76 | 145.81 | 201.91
0.15 | 79.71 | 156.27 | 213.72
0.16 | 84.56 | 167.01 | 225.68
0.17 | 89.21 | 177.7 | 237.57
0.18 | 93.75 | 188.67 | 249.57
0.19 | 98.05 | 199.75 | 261.64
0.2 | 102.16 | 210.9 | 273.82
0.21 | 106.19 | 222.1 | 286.12
0.22 | 109.92 | 233.48 | 298.16
0.23 | 113.4 | 244.85 | 310.38
0.24 | 116.75 | 256.22 | 322.58
0.25 | 119.95 | 267.75 | 334.84
0.26 | 122.87 | 278.99 | 347.07
0.27 | 125.85 | 290.51 | 358.9
0.28 | 128.33 | 301.82 | 370.93
0.29 | 130.78 | 313.04 | 382.89
0.3 | 133.15 | 324.5 | 394.83
0.31 | 135.24 | 335.57 | 406.74
0.32 | 137.43 | 346.66 | 418.16
0.33 | 139.29 | 357.74 | 429.89
0.34 | 141.02 | 368.56 | 441.27
0.35 | 142.67 | 379.23 | 452.57
0.36 | 144.43 | 389.87 | 463.65
0.37 | 145.84 | 400.41 | 474.78
0.38 | 147.23 | 410.62 | 485.61
0.39 | 148.48 | 420.71 | 496.3
0.4 | 149.74 | 430.43 | 506.84
0.41 | 151.12 | 440.16 | 517.01
0.42 | 152.02 | 449.76 | 527.26
0.43 | 152.96 | 458.94 | 537.25
0.44 | 153.97 | 467.91 | 546.95
0.45 | 154.81 | 476.54 | 556.51
0.46 | 155.89 | 485.07 | 565.78
0.47 | 156.55 | 493.21 | 574.6
0.48 | 157.29 | 501.09 | 583.4
0.49 | 158.02 | 508.66 | 592.1
0.5 | 158.84 | 515.94 | 600.7

## Tranconductance (mS-mm)
VGS (V) | VDS = 0.100 V | VDS = 0.500 V | VDS = 0.900 V
-0.75 | -0.001632 | -0.00507 | -0.0161
-0.74 | -0.0015705 | -0.00513 | -0.01465
-0.73 | -0.001569 | -0.00552 | -0.01457
-0.72 | -0.0015635 | -0.005695 | -0.01584
-0.71 | -0.0015475 | -0.0048 | -0.014905
-0.7 | -0.001425 | -0.00467 | -0.013515
-0.69 | -0.001381 | -0.00532 | -0.0145
-0.68 | -0.001377 | -0.00505 | -0.01374
-0.67 | -0.00123 | -0.00487 | -0.013115
-0.66 | -0.001236 | -0.00427 | -0.014975
-0.65 | -0.0011895 | -0.003935 | -0.012775
-0.64 | -0.0009825 | -0.004105 | -0.01048
-0.63 | -0.000996 | -0.00387 | -0.01151
-0.62 | -0.00102 | -0.00359 | -0.011815
-0.61 | -0.0009375 | -0.003785 | -0.011105
-0.6 | -0.000959 | -0.003295 | -0.010745
-0.59 | -0.000858 | -0.002895 | -0.00945
-0.58 | -0.00084 | -0.003375 | -0.01017
-0.57 | -0.0008305 | -0.00316 | -0.010295
-0.56 | -0.000782 | -0.00297 | -0.0092
-0.55 | -0.0007085 | -0.002845 | -0.00941
-0.54 | -0.000693 | -0.00274 | -0.008475
-0.53 | -0.0006915 | -0.002725 | -0.007795
-0.52 | -0.000561 | -0.002485 | -0.00729
-0.51 | -0.0005655 | -0.002075 | -0.007295
-0.5 | -0.000518 | -0.001995 | -0.006755
-0.49 | -0.000363 | -0.001735 | -0.005685
-0.48 | -0.0002655 | -0.001085 | -0.003655
-0.47 | -0.000146 | -0.000675 | -0.00313
-0.46 | -6.05e-05 | -0.00053 | -0.002585
-0.45 | 0.000139 | -2e-05 | 0.00103
-0.44 | 0.0004935 | 0.00128 | 0.00454
-0.43 | 0.0008055 | 0.00256 | 0.008225
-0.42 | 0.0012955 | 0.00423 | 0.013935
-0.41 | 0.0019755 | 0.006795 | 0.022385
-0.4 | 0.00293 | 0.009745 | 0.03458
-0.39 | 0.0041875 | 0.01419 | 0.05149
-0.38 | 0.0058555 | 0.020585 | 0.07423
-0.37 | 0.0082365 | 0.02918 | 0.10751
-0.36 | 0.0114875 | 0.040535 | 0.149605
-0.35 | 0.018338 | 0.056525 | 0.21185
-0.34 | 0.025259 | 0.07889 | 0.29675
-0.33 | 0.032075 | 0.109235 | 0.41285
-0.32 | 0.0441 | 0.160775 | 0.5788
-0.31 | 0.06096 | 0.220785 | 0.81485
-0.3 | 0.083665 | 0.2926 | 1.12735
-0.29 | 0.11445 | 0.4029 | 1.5529
-0.28 | 0.172915 | 0.5627 | 2.1431
-0.27 | 0.23391 | 0.7725 | 2.877
-0.26 | 0.30245 | 1.04235 | 3.999
-0.25 | 0.41255 | 1.469 | 5.4245
-0.24 | 0.5636 | 2.0047 | 7.331
-0.23 | 0.77 | 2.6495 | 9.97
-0.22 | 1.04475 | 3.5865 | 13.3645
-0.21 | 1.49025 | 4.7965 | 17.9275
-0.2 | 1.9916 | 6.45 | 23.795
-0.19 | 2.629 | 8.803 | 31.675
-0.18 | 3.564 | 11.6925 | 41.935
-0.17 | 4.72 | 15.4275 | 53.855
-0.16 | 6.37 | 20.443 | 69.85
-0.15 | 8.491 | 27.025 | 90.76
-0.14 | 11.3085 | 35.155 | 113.795
-0.13 | 14.9765 | 45.71 | 140.665
-0.12 | 19.7065 | 58.805 | 175.445
-0.11 | 25.965 | 75.27 | 212.65
-0.1 | 33.92 | 96.385 | 254.95
-0.09 | 43.52 | 119.805 | 301.5
-0.08 | 55.7 | 147.535 | 342.85
-0.07 | 70.5 | 181.85 | 394
-0.06 | 88.51 | 218.8 | 450.2
-0.05 | 109.865 | 260.65 | 501.7
-0.04 | 130.815 | 307.7 | 551.3
-0.03 | 158.43 | 357.75 | 599.4
-0.02 | 191.9 | 408.05 | 652.65
-0.01 | 225.75 | 463.2 | 714.8
0 | 258.45 | 517.1 | 764
0.01 | 291.85 | 562.75 | 798
0.02 | 330.6 | 617.55 | 843
0.03 | 363.8 | 671 | 882
0.04 | 394.95 | 709 | 921
0.05 | 423.7 | 755.7 | 965.5
0.06 | 452.1 | 802 | 996.5
0.07 | 475.15 | 839 | 1016
0.08 | 487.25 | 875 | 1048.5
0.09 | 500.9 | 907 | 1079
0.1 | 500.6 | 943 | 1096
0.11 | 507.6 | 966.5 | 1131.5
0.12 | 517.5 | 993.5 | 1141
0.13 | 507 | 1022.5 | 1143
0.14 | 498 | 1037.5 | 1170
0.15 | 490 | 1060 | 1188.5
0.16 | 475 | 1071.5 | 1192.5
0.17 | 459.5 | 1083 | 1194.5
0.18 | 442 | 1102.5 | 1203.5
0.19 | 420.5 | 1111.5 | 1212.5
0.2 | 407 | 1117.5 | 1224
0.21 | 388 | 1129 | 1217
0.22 | 360.5 | 1137.5 | 1213
0.23 | 341.5 | 1137 | 1221
0.24 | 327.5 | 1145 | 1223
0.25 | 306 | 1138.5 | 1224.5
0.26 | 295 | 1138 | 1203
0.27 | 273 | 1141.5 | 1193
0.28 | 246.5 | 1126.5 | 1199.5
0.29 | 241 | 1134 | 1195
0.3 | 223 | 1126.5 | 1192.5
0.31 | 214 | 1108 | 1166.5
0.32 | 202.5 | 1108.5 | 1157.5
0.33 | 179.5 | 1095 | 1155.5
0.34 | 169 | 1074.5 | 1134
0.35 | 170.5 | 1065.5 | 1119
0.36 | 158.5 | 1059 | 1110.5
0.37 | 140 | 1037.5 | 1098
0.38 | 132 | 1015 | 1076
0.39 | 125.5 | 990.5 | 1061.5
0.4 | 132 | 972.5 | 1035.5
0.41 | 114 | 966.5 | 1021
0.42 | 92 | 939 | 1012
0.43 | 97.5 | 907.5 | 984.5
0.44 | 92.5 | 880 | 963
0.45 | 96 | 858 | 941.5
0.46 | 87 | 833.5 | 904.5
0.47 | 70 | 801 | 881
0.48 | 73.5 | 772.5 | 875
0.49 | 77.5 | 742.5 | 865
0.5 | 82 | 728 | 860