## IDS-VDS Characteristic (mA-mm)
VGS (V) | VDS = 0.100 V | VDS = 0.500 V | VDS = 0.900 V
-0.75 | 0.0003554 | 0.0014777 | 0.0048778
-0.74 | 0.00034134 | 0.0014302 | 0.0046937
-0.73 | 0.00032576 | 0.0013659 | 0.004583
-0.72 | 0.00031054 | 0.0013206 | 0.0044394
-0.71 | 0.00029733 | 0.0012719 | 0.0043344
-0.7 | 0.00028182 | 0.0012208 | 0.0041876
-0.69 | 0.0002709 | 0.0011778 | 0.0040356
-0.68 | 0.00025892 | 0.0011355 | 0.0039045
-0.67 | 0.00024875 | 0.0010956 | 0.0037741
-0.66 | 0.00023788 | 0.001052 | 0.003669
-0.65 | 0.00022756 | 0.0010117 | 0.0035554
-0.64 | 0.0002159 | 0.0009833 | 0.0034591
-0.63 | 0.00020588 | 0.0009429 | 0.00333
-0.62 | 0.00019597 | 0.0009094 | 0.003245
-0.61 | 0.00018683 | 0.0008713 | 0.0031268
-0.6 | 0.00017691 | 0.0008397 | 0.0030343
-0.59 | 0.00016952 | 0.0008107 | 0.0029377
-0.58 | 0.00016217 | 0.0007804 | 0.0028385
-0.57 | 0.00015391 | 0.0007528 | 0.0027326
-0.56 | 0.00014681 | 0.0007228 | 0.0026719
-0.55 | 0.00013977 | 0.0006947 | 0.0025819
-0.54 | 0.0001323 | 0.0006752 | 0.0025003
-0.53 | 0.00012879 | 0.0006515 | 0.0024152
-0.52 | 0.00012242 | 0.0006217 | 0.0023486
-0.51 | 0.00011655 | 0.0006047 | 0.0022744
-0.5 | 0.00011422 | 0.0005856 | 0.0022287
-0.49 | 0.0001097 | 0.0005688 | 0.0021664
-0.48 | 0.00010644 | 0.0005566 | 0.002123
-0.47 | 0.00010524 | 0.0005466 | 0.0020905
-0.46 | 0.00010397 | 0.0005438 | 0.0020739
-0.45 | 0.00010526 | 0.0005457 | 0.002081
-0.44 | 0.00010846 | 0.0005555 | 0.0021181
-0.43 | 0.00011556 | 0.0005755 | 0.0021953
-0.42 | 0.00012642 | 0.0006117 | 0.00231
-0.41 | 0.00014395 | 0.0006723 | 0.002523
-0.4 | 0.00016961 | 0.0007592 | 0.0028217
-0.39 | 0.00020534 | 0.000889 | 0.0032641
-0.38 | 0.00025703 | 0.001065 | 0.0039111
-0.37 | 0.00032907 | 0.0013205 | 0.0048348
-0.36 | 0.00042928 | 0.0016735 | 0.006203
-0.35 | 0.00056874 | 0.0021739 | 0.008014
-0.34 | 0.0008127 | 0.0028764 | 0.010671
-0.33 | 0.0010903 | 0.0038426 | 0.014324
-0.32 | 0.0014805 | 0.0051992 | 0.019433
-0.31 | 0.00201 | 0.007212 | 0.026604
-0.3 | 0.0027578 | 0.009822 | 0.03647
-0.29 | 0.0037593 | 0.013394 | 0.050142
-0.28 | 0.0051402 | 0.018364 | 0.06928
-0.27 | 0.007328 | 0.025064 | 0.09516
-0.26 | 0.01001 | 0.034347 | 0.13027
-0.25 | 0.013598 | 0.047117 | 0.17863
-0.24 | 0.018526 | 0.06516 | 0.24334
-0.23 | 0.02531 | 0.08863 | 0.33181
-0.22 | 0.034381 | 0.12027 | 0.45147
-0.21 | 0.046888 | 0.16359 | 0.612
-0.2 | 0.06515 | 0.22129 | 0.8259
-0.19 | 0.08851 | 0.29865 | 1.11
-0.18 | 0.11943 | 0.40379 | 1.4929
-0.17 | 0.16173 | 0.54235 | 1.983
-0.16 | 0.21774 | 0.7269 | 2.6189
-0.15 | 0.29242 | 0.9663 | 3.4385
-0.14 | 0.39469 | 1.2871 | 4.4953
-0.13 | 0.52568 | 1.7006 | 5.831
-0.12 | 0.7021 | 2.2289 | 7.417
-0.11 | 0.9313 | 2.9231 | 9.397
-0.1 | 1.2358 | 3.7929 | 11.794
-0.09 | 1.63 | 4.9066 | 14.59
-0.08 | 2.1355 | 6.271 | 17.903
-0.07 | 2.7734 | 7.93 | 21.629
-0.06 | 3.5765 | 9.987 | 25.962
-0.05 | 4.5917 | 12.467 | 30.799
-0.04 | 5.784 | 15.36 | 36.12
-0.03 | 7.281 | 18.769 | 41.966
-0.02 | 9.041 | 22.604 | 48.359
-0.01 | 11.177 | 27.034 | 55.288
0 | 13.634 | 32.03 | 62.87
0.01 | 16.432 | 37.489 | 70.63
0.02 | 19.561 | 43.389 | 78.92
0.03 | 23.109 | 50.017 | 87.64
0.04 | 26.926 | 56.994 | 96.77
0.05 | 31.057 | 64.37 | 106.21
0.06 | 35.484 | 72.25 | 116.09
0.07 | 40.142 | 80.57 | 126.33
0.08 | 45.042 | 89.31 | 136.59
0.09 | 50.006 | 98.06 | 147.39
0.1 | 55.062 | 107.49 | 158.31
0.11 | 60.07 | 117.07 | 169.42
0.12 | 65.26 | 127.07 | 180.98
0.13 | 70.41 | 137.05 | 192.4
0.14 | 75.44 | 147.39 | 204.02
0.15 | 80.34 | 157.87 | 215.8
0.16 | 85.23 | 168.64 | 227.77
0.17 | 89.9 | 179.6 | 239.59
0.18 | 94.38 | 190.36 | 251.65
0.19 | 98.72 | 201.5 | 263.76
0.2 | 102.74 | 212.72 | 275.9
0.21 | 106.67 | 224.1 | 288.21
0.22 | 110.38 | 235.51 | 300.31
0.23 | 114.01 | 246.74 | 312.57
0.24 | 117.37 | 258.26 | 324.77
0.25 | 120.52 | 269.7 | 337.04
0.26 | 123.38 | 281.04 | 349.24
0.27 | 126.08 | 292.54 | 361.13
0.28 | 128.86 | 303.79 | 373.27
0.29 | 131.28 | 315.13 | 385.26
0.3 | 133.64 | 326.54 | 397.17
0.31 | 135.79 | 337.69 | 408.9
0.32 | 137.63 | 348.61 | 420.52
0.33 | 139.71 | 359.74 | 432.13
0.34 | 141.46 | 370.62 | 443.6
0.35 | 143.19 | 381.4 | 454.92
0.36 | 144.7 | 392 | 465.91
0.37 | 146.21 | 402.35 | 477.07
0.38 | 147.57 | 412.68 | 487.98
0.39 | 148.94 | 422.78 | 498.61
0.4 | 150.14 | 432.58 | 509.17
0.41 | 151.16 | 442.27 | 519.4
0.42 | 152.44 | 451.71 | 529.63
0.43 | 153.4 | 460.94 | 539.56
0.44 | 154.44 | 469.91 | 549.25
0.45 | 155.28 | 478.58 | 558.73
0.46 | 155.89 | 486.98 | 568.05
0.47 | 156.91 | 495.17 | 576.9
0.48 | 157.63 | 503.06 | 585.5
0.49 | 158.45 | 510.61 | 594.2
0.5 | 158.97 | 517.92 | 602.6

## Tranconductance (mS-mm)
VGS (V) | VDS = 0.100 V | VDS = 0.500 V | VDS = 0.900 V
-0.75 | -0.001406 | -0.00475 | -0.01841
-0.74 | -0.001482 | -0.00559 | -0.01474
-0.73 | -0.00154 | -0.00548 | -0.012715
-0.72 | -0.0014215 | -0.0047 | -0.01243
-0.71 | -0.001436 | -0.00499 | -0.01259
-0.7 | -0.0013215 | -0.004705 | -0.01494
-0.69 | -0.001145 | -0.004265 | -0.014155
-0.68 | -0.0011075 | -0.00411 | -0.013075
-0.67 | -0.001052 | -0.004175 | -0.011775
-0.66 | -0.0010595 | -0.004195 | -0.010935
-0.65 | -0.001099 | -0.003435 | -0.010495
-0.64 | -0.001084 | -0.00344 | -0.01127
-0.63 | -0.0009965 | -0.003695 | -0.010705
-0.62 | -0.0009525 | -0.00358 | -0.01016
-0.61 | -0.000953 | -0.003485 | -0.010535
-0.6 | -0.0008655 | -0.00303 | -0.009455
-0.59 | -0.000737 | -0.002965 | -0.00979
-0.58 | -0.0007805 | -0.002895 | -0.010255
-0.57 | -0.000768 | -0.00288 | -0.00833
-0.56 | -0.000707 | -0.002905 | -0.007535
-0.55 | -0.0007255 | -0.00238 | -0.00858
-0.54 | -0.000549 | -0.00216 | -0.008335
-0.53 | -0.000494 | -0.002675 | -0.007585
-0.52 | -0.000612 | -0.00234 | -0.00704
-0.51 | -0.00041 | -0.001805 | -0.005995
-0.5 | -0.0003425 | -0.001795 | -0.0054
-0.49 | -0.000389 | -0.00145 | -0.005285
-0.48 | -0.000223 | -0.00111 | -0.003795
-0.47 | -0.0001235 | -0.00064 | -0.002455
-0.46 | 1e-06 | -4.5e-05 | -0.000475
-0.45 | 0.0002245 | 0.000585 | 0.00221
-0.44 | 0.000515 | 0.00149 | 0.005715
-0.43 | 0.000898 | 0.00281 | 0.009595
-0.42 | 0.0014195 | 0.00484 | 0.016385
-0.41 | 0.0021595 | 0.007375 | 0.025585
-0.4 | 0.0030695 | 0.010835 | 0.037055
-0.39 | 0.004371 | 0.01529 | 0.05447
-0.38 | 0.0061865 | 0.021575 | 0.078535
-0.37 | 0.0086125 | 0.030425 | 0.114595
-0.36 | 0.0119835 | 0.04267 | 0.15896
-0.35 | 0.019171 | 0.060145 | 0.2234
-0.34 | 0.026078 | 0.083435 | 0.3155
-0.33 | 0.03339 | 0.11614 | 0.4381
-0.32 | 0.045985 | 0.16847 | 0.614
-0.31 | 0.063865 | 0.23114 | 0.85185
-0.3 | 0.087465 | 0.3091 | 1.1769
-0.29 | 0.11912 | 0.4271 | 1.6405
-0.28 | 0.178435 | 0.5835 | 2.2509
-0.27 | 0.24349 | 0.79915 | 3.0495
-0.26 | 0.3135 | 1.10265 | 4.1735
-0.25 | 0.4258 | 1.54065 | 5.6535
-0.24 | 0.5856 | 2.07565 | 7.659
-0.23 | 0.79275 | 2.7555 | 10.4065
-0.22 | 1.0789 | 3.748 | 14.0095
-0.21 | 1.53845 | 5.051 | 18.7215
-0.2 | 2.0811 | 6.753 | 24.9
-0.19 | 2.714 | 9.125 | 33.35
-0.18 | 3.661 | 12.185 | 43.65
-0.17 | 4.9155 | 16.1555 | 56.3
-0.16 | 6.5345 | 21.1975 | 72.775
-0.15 | 8.8475 | 28.01 | 93.82
-0.14 | 11.663 | 36.715 | 119.625
-0.13 | 15.3705 | 47.09 | 146.085
-0.12 | 20.281 | 61.125 | 178.3
-0.11 | 26.685 | 78.2 | 218.85
-0.1 | 34.935 | 99.175 | 259.65
-0.09 | 44.985 | 123.905 | 305.45
-0.08 | 57.17 | 151.17 | 351.95
-0.07 | 72.05 | 185.8 | 402.95
-0.06 | 90.915 | 226.85 | 458.5
-0.05 | 110.375 | 268.65 | 507.9
-0.04 | 134.465 | 315.1 | 558.35
-0.03 | 162.85 | 362.2 | 611.95
-0.02 | 194.8 | 413.25 | 666.1
-0.01 | 229.65 | 471.3 | 725.55
0 | 262.75 | 522.75 | 767.1
0.01 | 296.35 | 567.95 | 802.5
0.02 | 333.85 | 626.4 | 850.5
0.03 | 368.25 | 680.25 | 892.5
0.04 | 397.4 | 717.65 | 928.5
0.05 | 427.9 | 762.8 | 966
0.06 | 454.25 | 810 | 1006
0.07 | 477.9 | 853 | 1025
0.08 | 493.2 | 874.5 | 1053
0.09 | 501 | 909 | 1086
0.1 | 503.2 | 950.5 | 1101.5
0.11 | 509.9 | 979 | 1133.5
0.12 | 517 | 999 | 1149
0.13 | 509 | 1016 | 1152
0.14 | 496.5 | 1041 | 1170
0.15 | 489.5 | 1062.5 | 1187.5
0.16 | 478 | 1086.5 | 1189.5
0.17 | 457.5 | 1086 | 1194
0.18 | 441 | 1095 | 1208.5
0.19 | 418 | 1118 | 1212.5
0.2 | 397.5 | 1130 | 1222.5
0.21 | 382 | 1139.5 | 1220.5
0.22 | 367 | 1132 | 1218
0.23 | 349.5 | 1137.5 | 1223
0.24 | 325.5 | 1148 | 1223.5
0.25 | 300.5 | 1139 | 1223.5
0.26 | 278 | 1142 | 1204.5
0.27 | 274 | 1137.5 | 1201.5
0.28 | 260 | 1129.5 | 1206.5
0.29 | 239 | 1137.5 | 1195
0.3 | 225.5 | 1128 | 1182
0.31 | 199.5 | 1103.5 | 1167.5
0.32 | 196 | 1102.5 | 1161.5
0.33 | 191.5 | 1100.5 | 1154
0.34 | 174 | 1083 | 1139.5
0.35 | 162 | 1069 | 1115.5
0.36 | 151 | 1047.5 | 1107.5
0.37 | 143.5 | 1034 | 1103.5
0.38 | 136.5 | 1021.5 | 1077
0.39 | 128.5 | 995 | 1059.5
0.4 | 111 | 974.5 | 1039.5
0.41 | 115 | 956.5 | 1023
0.42 | 112 | 933.5 | 1008
0.43 | 100 | 910 | 981
0.44 | 94 | 882 | 958.5
0.45 | 72.5 | 853.5 | 940
0.46 | 81.5 | 829.5 | 908.5
0.47 | 87 | 804 | 872.5
0.48 | 77 | 772 | 865
0.49 | 67 | 743 | 855
0.5 | 52 | 731 | 840