## IDS-VDS Characteristic (mA-mm)
VGS (V) | VDS = 0.100 V | VDS = 0.500 V | VDS = 0.900 V
-0.75 | 0.00039381 | 0.0016677 | 0.005433
-0.74 | 0.00037831 | 0.0016042 | 0.005254
-0.73 | 0.00035885 | 0.0015389 | 0.005121
-0.72 | 0.00034403 | 0.0014892 | 0.0049371
-0.71 | 0.0003268 | 0.0014333 | 0.004793
-0.7 | 0.00031393 | 0.0013742 | 0.0046432
-0.69 | 0.00030017 | 0.0013259 | 0.0045067
-0.68 | 0.000285 | 0.0012792 | 0.0043485
-0.67 | 0.00027168 | 0.0012262 | 0.0042112
-0.66 | 0.00026126 | 0.0011759 | 0.0040937
-0.65 | 0.0002469 | 0.0011328 | 0.0039616
-0.64 | 0.00023622 | 0.0010909 | 0.0038381
-0.63 | 0.00022559 | 0.0010595 | 0.0037335
-0.62 | 0.00021462 | 0.0010183 | 0.0036142
-0.61 | 0.00020388 | 0.0009722 | 0.0034965
-0.6 | 0.00019544 | 0.0009414 | 0.0033797
-0.59 | 0.00018509 | 0.000904 | 0.0032964
-0.58 | 0.00017662 | 0.0008711 | 0.0031697
-0.57 | 0.00016792 | 0.0008436 | 0.0030608
-0.56 | 0.00016092 | 0.0008139 | 0.0029533
-0.55 | 0.00015332 | 0.0007854 | 0.0028728
-0.54 | 0.00014583 | 0.0007549 | 0.0027838
-0.53 | 0.00013911 | 0.0007298 | 0.0026906
-0.52 | 0.00013358 | 0.0006996 | 0.0026152
-0.51 | 0.00012715 | 0.0006754 | 0.0025401
-0.5 | 0.00012264 | 0.0006544 | 0.00247
-0.49 | 0.00011914 | 0.0006315 | 0.0024075
-0.48 | 0.00011493 | 0.000614 | 0.0023595
-0.47 | 0.00011185 | 0.0006044 | 0.0023208
-0.46 | 0.00011006 | 0.0005962 | 0.0022926
-0.45 | 0.00011083 | 0.0005926 | 0.0022774
-0.44 | 0.00011356 | 0.0006013 | 0.0023
-0.43 | 0.00012026 | 0.0006199 | 0.0023391
-0.42 | 0.0001297 | 0.0006496 | 0.0024431
-0.41 | 0.00014546 | 0.0007015 | 0.0026212
-0.4 | 0.00016854 | 0.000777 | 0.0028813
-0.39 | 0.00020205 | 0.0008966 | 0.0033017
-0.38 | 0.0002501 | 0.0010576 | 0.0038874
-0.37 | 0.00031678 | 0.0012975 | 0.004734
-0.36 | 0.00041191 | 0.0016317 | 0.006013
-0.35 | 0.00054242 | 0.0020964 | 0.007679
-0.34 | 0.000772 | 0.002749 | 0.010116
-0.33 | 0.0010405 | 0.003659 | 0.013537
-0.32 | 0.0014064 | 0.0049106 | 0.018319
-0.31 | 0.0019113 | 0.00683 | 0.024868
-0.3 | 0.0026114 | 0.009253 | 0.034288
-0.29 | 0.0035604 | 0.012623 | 0.047109
-0.28 | 0.0048797 | 0.017269 | 0.06499
-0.27 | 0.006965 | 0.023605 | 0.08919
-0.26 | 0.009496 | 0.03245 | 0.1226
-0.25 | 0.012929 | 0.044472 | 0.16841
-0.24 | 0.017669 | 0.06166 | 0.22903
-0.23 | 0.024151 | 0.08394 | 0.3141
-0.22 | 0.032962 | 0.1144 | 0.42684
-0.21 | 0.044757 | 0.15476 | 0.5798
-0.2 | 0.06223 | 0.20977 | 0.7822
-0.19 | 0.0843 | 0.28348 | 1.0545
-0.18 | 0.11487 | 0.38349 | 1.4112
-0.17 | 0.15454 | 0.51541 | 1.8849
-0.16 | 0.2088 | 0.6879 | 2.4955
-0.15 | 0.28028 | 0.9209 | 3.2866
-0.14 | 0.37705 | 1.2302 | 4.2903
-0.13 | 0.50411 | 1.6262 | 5.5519
-0.12 | 0.6729 | 2.1342 | 7.147
-0.11 | 0.8966 | 2.7964 | 9.049
-0.1 | 1.1859 | 3.6386 | 11.34
-0.09 | 1.5685 | 4.7226 | 14.107
-0.08 | 2.0539 | 6.034 | 17.303
-0.07 | 2.6721 | 7.645 | 21.025
-0.06 | 3.4495 | 9.642 | 25.213
-0.05 | 4.4427 | 12.031 | 29.896
-0.04 | 5.6406 | 14.837 | 35.163
-0.03 | 7.046 | 18.135 | 40.955
-0.02 | 8.799 | 21.928 | 47.21
-0.01 | 10.849 | 26.26 | 54.072
0 | 13.275 | 31.138 | 61.47
0.01 | 16.017 | 36.658 | 69.18
0.02 | 19.1 | 42.343 | 77.41
0.03 | 22.55 | 48.935 | 86.11
0.04 | 26.367 | 55.766 | 95.13
0.05 | 30.466 | 63.11 | 104.64
0.06 | 34.82 | 70.95 | 114.24
0.07 | 39.498 | 79.2 | 124.46
0.08 | 44.301 | 87.82 | 134.84
0.09 | 49.286 | 96.67 | 145.46
0.1 | 54.326 | 105.82 | 156.25
0.11 | 59.26 | 115.43 | 167.37
0.12 | 64.47 | 125.35 | 178.71
0.13 | 69.62 | 135.32 | 190.22
0.14 | 74.67 | 145.67 | 201.86
0.15 | 79.64 | 156.13 | 213.42
0.16 | 84.5 | 166.81 | 225.44
0.17 | 89.15 | 177.67 | 237.44
0.18 | 93.65 | 188.54 | 249.41
0.19 | 98 | 199.67 | 261.63
0.2 | 102.18 | 210.85 | 273.63
0.21 | 106.13 | 222.22 | 286
0.22 | 109.86 | 233.53 | 298.16
0.23 | 113.41 | 244.86 | 310.41
0.24 | 116.91 | 256.34 | 322.6
0.25 | 120.05 | 267.86 | 334.82
0.26 | 123.01 | 279.19 | 346.95
0.27 | 125.81 | 290.57 | 359.07
0.28 | 128.39 | 301.95 | 371.05
0.29 | 131.02 | 313.28 | 382.89
0.3 | 133.22 | 324.62 | 395.01
0.31 | 135.45 | 335.82 | 406.77
0.32 | 137.47 | 346.79 | 418.44
0.33 | 139.47 | 357.93 | 430.22
0.34 | 141.3 | 368.86 | 441.42
0.35 | 142.96 | 379.54 | 452.78
0.36 | 144.48 | 390.3 | 464.04
0.37 | 146.03 | 400.64 | 475.13
0.38 | 147.61 | 410.98 | 486.1
0.39 | 148.79 | 421.1 | 496.67
0.4 | 150.01 | 430.94 | 507.22
0.41 | 151.18 | 440.64 | 517.5
0.42 | 152.05 | 450.15 | 527.77
0.43 | 153.38 | 459.41 | 537.66
0.44 | 154.2 | 468.41 | 547.42
0.45 | 155.12 | 477.1 | 556.95
0.46 | 155.99 | 485.58 | 566.33
0.47 | 156.82 | 493.79 | 575.1
0.48 | 157.65 | 501.71 | 583.8
0.49 | 158.39 | 509.31 | 592.6
0.5 | 159.07 | 516.69 | 601

## Tranconductance (mS-mm)
VGS (V) | VDS = 0.100 V | VDS = 0.500 V | VDS = 0.900 V
-0.75 | -0.00155 | -0.00635 | -0.0179
-0.74 | -0.001748 | -0.00644 | -0.0156
-0.73 | -0.001714 | -0.00575 | -0.015845
-0.72 | -0.0016025 | -0.00528 | -0.0164
-0.71 | -0.001505 | -0.00575 | -0.014695
-0.7 | -0.0013315 | -0.00537 | -0.014315
-0.69 | -0.0014465 | -0.00475 | -0.014735
-0.68 | -0.0014245 | -0.004985 | -0.014775
-0.67 | -0.001187 | -0.005165 | -0.01274
-0.66 | -0.001239 | -0.00467 | -0.01248
-0.65 | -0.001252 | -0.00425 | -0.01278
-0.64 | -0.0010655 | -0.003665 | -0.011405
-0.63 | -0.00108 | -0.00363 | -0.011195
-0.62 | -0.0010855 | -0.004365 | -0.01185
-0.61 | -0.000959 | -0.003845 | -0.011725
-0.6 | -0.0009395 | -0.00341 | -0.010005
-0.59 | -0.000941 | -0.003515 | -0.0105
-0.58 | -0.0008585 | -0.00302 | -0.01178
-0.57 | -0.000785 | -0.00286 | -0.01082
-0.56 | -0.00073 | -0.00291 | -0.0094
-0.55 | -0.0007545 | -0.00295 | -0.008475
-0.54 | -0.0007105 | -0.00278 | -0.00911
-0.53 | -0.0006125 | -0.002765 | -0.00843
-0.52 | -0.000598 | -0.00272 | -0.007525
-0.51 | -0.000547 | -0.00226 | -0.00726
-0.5 | -0.0004005 | -0.002195 | -0.00663
-0.49 | -0.0003855 | -0.00202 | -0.005525
-0.48 | -0.0003645 | -0.001355 | -0.004335
-0.47 | -0.0002435 | -0.00089 | -0.003345
-0.46 | -5.1e-05 | -0.00059 | -0.00217
-0.45 | 0.000175 | 0.000255 | 0.00037
-0.44 | 0.0004715 | 0.001365 | 0.003085
-0.43 | 0.000807 | 0.002415 | 0.007155
-0.42 | 0.00126 | 0.00408 | 0.014105
-0.41 | 0.001942 | 0.00637 | 0.02191
-0.4 | 0.0028295 | 0.009755 | 0.034025
-0.39 | 0.004078 | 0.01403 | 0.050305
-0.38 | 0.0057365 | 0.020045 | 0.071615
-0.37 | 0.0080905 | 0.028705 | 0.10628
-0.36 | 0.011282 | 0.039945 | 0.14725
-0.35 | 0.0180045 | 0.055865 | 0.20515
-0.34 | 0.024904 | 0.07813 | 0.2929
-0.33 | 0.03172 | 0.10808 | 0.41015
-0.32 | 0.04354 | 0.15855 | 0.56655
-0.31 | 0.06025 | 0.21712 | 0.79845
-0.3 | 0.082455 | 0.28965 | 1.11205
-0.29 | 0.113415 | 0.4008 | 1.5351
-0.28 | 0.17023 | 0.5491 | 2.10405
-0.27 | 0.230815 | 0.75905 | 2.8805
-0.26 | 0.2982 | 1.04335 | 3.961
-0.25 | 0.40865 | 1.4605 | 5.3215
-0.24 | 0.5611 | 1.9734 | 7.2845
-0.23 | 0.76465 | 2.637 | 9.8905
-0.22 | 1.0303 | 3.541 | 13.285
-0.21 | 1.4634 | 4.7685 | 17.768
-0.2 | 1.97715 | 6.436 | 23.735
-0.19 | 2.632 | 8.686 | 31.45
-0.18 | 3.512 | 11.5965 | 41.52
-0.17 | 4.6965 | 15.2205 | 54.215
-0.16 | 6.287 | 20.2745 | 70.085
-0.15 | 8.4125 | 27.115 | 89.74
-0.14 | 11.1915 | 35.265 | 113.265
-0.13 | 14.7925 | 45.2 | 142.835
-0.12 | 19.6245 | 58.51 | 174.855
-0.11 | 25.65 | 75.22 | 209.65
-0.1 | 33.595 | 96.31 | 252.9
-0.09 | 43.4 | 119.77 | 298.15
-0.08 | 55.18 | 146.12 | 345.9
-0.07 | 69.78 | 180.4 | 395.5
-0.06 | 88.53 | 219.3 | 443.55
-0.05 | 109.555 | 259.75 | 497.5
-0.04 | 130.165 | 305.2 | 552.95
-0.03 | 157.92 | 354.55 | 602.35
-0.02 | 190.15 | 406.25 | 655.85
-0.01 | 223.8 | 460.5 | 713
0 | 258.4 | 519.9 | 755.4
0.01 | 291.25 | 560.25 | 797
0.02 | 326.65 | 613.85 | 846.5
0.03 | 363.35 | 671.15 | 886
0.04 | 395.8 | 708.75 | 926.5
0.05 | 422.65 | 759.2 | 955.5
0.06 | 451.6 | 804.5 | 991
0.07 | 474.05 | 843.5 | 1030
0.08 | 489.4 | 873.5 | 1050
0.09 | 501.25 | 900 | 1070.5
0.1 | 498.7 | 938 | 1095.5
0.11 | 507.2 | 976.5 | 1123
0.12 | 518 | 994.5 | 1142.5
0.13 | 510 | 1016 | 1157.5
0.14 | 501 | 1040.5 | 1160
0.15 | 491.5 | 1057 | 1179
0.16 | 475.5 | 1077 | 1201
0.17 | 457.5 | 1086.5 | 1198.5
0.18 | 442.5 | 1100 | 1209.5
0.19 | 426.5 | 1115.5 | 1211
0.2 | 406.5 | 1127.5 | 1218.5
0.21 | 384 | 1134 | 1226.5
0.22 | 364 | 1132 | 1220.5
0.23 | 352.5 | 1140.5 | 1222
0.24 | 332 | 1150 | 1220.5
0.25 | 305 | 1142.5 | 1217.5
0.26 | 288 | 1135.5 | 1212.5
0.27 | 269 | 1138 | 1205
0.28 | 260.5 | 1135.5 | 1191
0.29 | 241.5 | 1133.5 | 1198
0.3 | 221.5 | 1127 | 1194
0.31 | 212.5 | 1108.5 | 1171.5
0.32 | 201 | 1105.5 | 1172.5
0.33 | 191.5 | 1103.5 | 1149
0.34 | 174.5 | 1080.5 | 1128
0.35 | 159 | 1072 | 1131
0.36 | 153.5 | 1055 | 1117.5
0.37 | 156.5 | 1034 | 1103
0.38 | 138 | 1023 | 1077
0.39 | 120 | 998 | 1056
0.4 | 119.5 | 977 | 1041.5
0.41 | 102 | 960.5 | 1027.5
0.42 | 110 | 938.5 | 1008
0.43 | 107.5 | 913 | 982.5
0.44 | 87 | 884.5 | 964.5
0.45 | 89.5 | 858.5 | 945.5
0.46 | 85 | 834.5 | 907.5
0.47 | 83 | 806.5 | 873.5
0.48 | 78.5 | 776 | 875
0.49 | 71 | 749 | 860
0.5 | 68 | 738 | 840