## IDS-VDS Characteristic (mA-mm)
VGS (V) | VDS = 0.100 V | VDS = 0.500 V | VDS = 0.900 V
-0.75 | 0.00042009 | 0.0017791 | 0.005913
-0.74 | 0.00039887 | 0.0017148 | 0.005755
-0.73 | 0.00038065 | 0.0016516 | 0.005605
-0.72 | 0.00036707 | 0.0015941 | 0.005416
-0.71 | 0.00035039 | 0.0015329 | 0.005242
-0.7 | 0.00033266 | 0.0014748 | 0.005067
-0.69 | 0.00031717 | 0.0014213 | 0.0049173
-0.68 | 0.00030378 | 0.0013748 | 0.0047545
-0.67 | 0.000289 | 0.0013194 | 0.004585
-0.66 | 0.00027625 | 0.001266 | 0.0044125
-0.65 | 0.00026223 | 0.0012217 | 0.0043147
-0.64 | 0.00025097 | 0.0011897 | 0.0041744
-0.63 | 0.00023894 | 0.0011343 | 0.0040336
-0.62 | 0.00022744 | 0.0010953 | 0.003924
-0.61 | 0.00021793 | 0.0010587 | 0.003772
-0.6 | 0.00020879 | 0.0010135 | 0.0036494
-0.59 | 0.00019759 | 0.0009752 | 0.0035316
-0.58 | 0.00019038 | 0.0009393 | 0.0034247
-0.57 | 0.0001802 | 0.000894 | 0.0033124
-0.56 | 0.00017197 | 0.0008689 | 0.0032176
-0.55 | 0.00016407 | 0.0008381 | 0.0031069
-0.54 | 0.0001561 | 0.0008035 | 0.0030267
-0.53 | 0.00014866 | 0.0007711 | 0.0029248
-0.52 | 0.00014163 | 0.0007446 | 0.0028341
-0.51 | 0.00013568 | 0.0007203 | 0.0027558
-0.5 | 0.00012925 | 0.0006919 | 0.0026632
-0.49 | 0.00012491 | 0.0006716 | 0.0026097
-0.48 | 0.00012151 | 0.0006504 | 0.002522
-0.47 | 0.00011851 | 0.0006384 | 0.0024763
-0.46 | 0.00011732 | 0.0006294 | 0.0024413
-0.45 | 0.00011784 | 0.0006272 | 0.0024372
-0.44 | 0.00011981 | 0.0006336 | 0.0024544
-0.43 | 0.00012584 | 0.0006463 | 0.0025028
-0.42 | 0.00013579 | 0.0006798 | 0.0026102
-0.41 | 0.00015152 | 0.0007282 | 0.0027873
-0.4 | 0.00017469 | 0.0008132 | 0.00306
-0.39 | 0.00020858 | 0.0009258 | 0.0034654
-0.38 | 0.0002572 | 0.0010985 | 0.0040721
-0.37 | 0.00032512 | 0.0013409 | 0.004946
-0.36 | 0.00042079 | 0.0016714 | 0.006257
-0.35 | 0.00055325 | 0.0021491 | 0.007996
-0.34 | 0.0007905 | 0.0028204 | 0.010491
-0.33 | 0.00106 | 0.0037456 | 0.013957
-0.32 | 0.0014352 | 0.0050055 | 0.018811
-0.31 | 0.0019526 | 0.006978 | 0.025688
-0.3 | 0.0026657 | 0.009464 | 0.035246
-0.29 | 0.0036281 | 0.01294 | 0.048339
-0.28 | 0.0049788 | 0.017625 | 0.06688
-0.27 | 0.00712 | 0.024086 | 0.09217
-0.26 | 0.009716 | 0.033015 | 0.12569
-0.25 | 0.013218 | 0.045193 | 0.17274
-0.24 | 0.018065 | 0.06299 | 0.23441
-0.23 | 0.024674 | 0.08582 | 0.32283
-0.22 | 0.033714 | 0.11657 | 0.43817
-0.21 | 0.045773 | 0.15827 | 0.5948
-0.2 | 0.06385 | 0.21456 | 0.8021
-0.19 | 0.08635 | 0.28974 | 1.0781
-0.18 | 0.11756 | 0.39203 | 1.4531
-0.17 | 0.15844 | 0.52666 | 1.9385
-0.16 | 0.2139 | 0.7053 | 2.5568
-0.15 | 0.28749 | 0.942 | 3.366
-0.14 | 0.387 | 1.2522 | 4.3988
-0.13 | 0.51696 | 1.6559 | 5.6816
-0.12 | 0.6935 | 2.18 | 7.307
-0.11 | 0.9202 | 2.8581 | 9.241
-0.1 | 1.2184 | 3.7182 | 11.632
-0.09 | 1.611 | 4.7928 | 14.436
-0.08 | 2.11 | 6.16 | 17.699
-0.07 | 2.7465 | 7.818 | 21.384
-0.06 | 3.5403 | 9.835 | 25.632
-0.05 | 4.551 | 12.292 | 30.521
-0.04 | 5.758 | 15.145 | 35.83
-0.03 | 7.257 | 18.526 | 41.636
-0.02 | 9.05 | 22.38 | 47.909
-0.01 | 11.141 | 26.781 | 54.858
0 | 13.61 | 31.699 | 62.39
0.01 | 16.414 | 37.183 | 70.16
0.02 | 19.548 | 43.133 | 78.37
0.03 | 23.091 | 49.663 | 87.25
0.04 | 26.909 | 56.71 | 96.11
0.05 | 30.997 | 64.03 | 105.71
0.06 | 35.472 | 71.91 | 115.49
0.07 | 40.132 | 80.19 | 125.69
0.08 | 44.944 | 88.86 | 136.1
0.09 | 49.986 | 97.83 | 146.81
0.1 | 55.058 | 107.17 | 157.7
0.11 | 60.01 | 116.55 | 168.88
0.12 | 65.24 | 126.73 | 180.36
0.13 | 70.41 | 136.79 | 191.68
0.14 | 75.42 | 147.09 | 203.43
0.15 | 80.32 | 157.79 | 215.24
0.16 | 85.17 | 168.32 | 227.21
0.17 | 89.9 | 179.24 | 239.29
0.18 | 94.4 | 190.34 | 251.17
0.19 | 98.72 | 201.36 | 263.35
0.2 | 102.86 | 212.57 | 275.52
0.21 | 106.85 | 223.99 | 287.77
0.22 | 110.5 | 235.34 | 300.12
0.23 | 114.05 | 246.76 | 312.28
0.24 | 117.41 | 258.26 | 324.52
0.25 | 120.62 | 269.65 | 336.77
0.26 | 123.75 | 281.1 | 348.94
0.27 | 126.37 | 292.57 | 360.91
0.28 | 128.93 | 303.99 | 373.12
0.29 | 131.43 | 315.37 | 385.11
0.3 | 133.77 | 326.64 | 397.08
0.31 | 136.09 | 337.99 | 408.98
0.32 | 138.08 | 349.03 | 420.51
0.33 | 139.88 | 360.11 | 432.27
0.34 | 141.64 | 371.08 | 443.83
0.35 | 143.5 | 381.76 | 455.14
0.36 | 145.1 | 392.42 | 466.35
0.37 | 146.59 | 402.99 | 477.41
0.38 | 147.89 | 413.29 | 488.3
0.39 | 149.14 | 423.33 | 499.03
0.4 | 150.66 | 433.33 | 509.55
0.41 | 151.73 | 442.95 | 519.84
0.42 | 152.72 | 452.5 | 530.22
0.43 | 153.68 | 461.83 | 540.2
0.44 | 154.6 | 470.74 | 549.96
0.45 | 155.81 | 479.56 | 559.52
0.46 | 156.51 | 488.1 | 568.75
0.47 | 157.27 | 496.24 | 577.8
0.48 | 157.95 | 504.17 | 586.6
0.49 | 158.92 | 511.84 | 595.1
0.5 | 159.65 | 519.13 | 603.8

## Tranconductance (mS-mm)
VGS (V) | VDS = 0.100 V | VDS = 0.500 V | VDS = 0.900 V
-0.75 | -0.002122 | -0.00643 | -0.0158
-0.74 | -0.001972 | -0.006375 | -0.0154
-0.73 | -0.00159 | -0.006035 | -0.01695
-0.72 | -0.001513 | -0.005935 | -0.01815
-0.71 | -0.0017205 | -0.005965 | -0.01745
-0.7 | -0.001661 | -0.00558 | -0.016235
-0.69 | -0.001444 | -0.005 | -0.015625
-0.68 | -0.0014085 | -0.005095 | -0.016615
-0.67 | -0.0013765 | -0.00544 | -0.0171
-0.66 | -0.0013385 | -0.004885 | -0.013515
-0.65 | -0.001264 | -0.003815 | -0.011905
-0.64 | -0.0011645 | -0.00437 | -0.014055
-0.63 | -0.0011765 | -0.00472 | -0.01252
-0.62 | -0.0010505 | -0.00378 | -0.01308
-0.61 | -0.0009325 | -0.00409 | -0.01373
-0.6 | -0.001017 | -0.004175 | -0.01202
-0.59 | -0.0009205 | -0.00371 | -0.011235
-0.58 | -0.0008695 | -0.00406 | -0.01096
-0.57 | -0.0009205 | -0.00352 | -0.010355
-0.56 | -0.0008065 | -0.002795 | -0.010275
-0.55 | -0.0007935 | -0.00327 | -0.009545
-0.54 | -0.0007705 | -0.00335 | -0.009105
-0.53 | -0.0007235 | -0.002945 | -0.00963
-0.52 | -0.000649 | -0.00254 | -0.00845
-0.51 | -0.000619 | -0.002635 | -0.008545
-0.5 | -0.0005385 | -0.002435 | -0.007305
-0.49 | -0.000387 | -0.002075 | -0.00706
-0.48 | -0.00032 | -0.00166 | -0.00667
-0.47 | -0.0002095 | -0.00105 | -0.004035
-0.46 | -3.35e-05 | -0.00056 | -0.001955
-0.45 | 0.0001245 | 0.00021 | 0.000655
-0.44 | 0.0004 | 0.000955 | 0.00328
-0.43 | 0.000799 | 0.00231 | 0.00779
-0.42 | 0.001284 | 0.004095 | 0.014225
-0.41 | 0.001945 | 0.00667 | 0.02249
-0.4 | 0.002853 | 0.00988 | 0.033905
-0.39 | 0.0041255 | 0.014265 | 0.050605
-0.38 | 0.005827 | 0.020755 | 0.07403
-0.37 | 0.0081795 | 0.028645 | 0.109245
-0.36 | 0.0114065 | 0.04041 | 0.1525
-0.35 | 0.0184855 | 0.05745 | 0.2117
-0.34 | 0.0253375 | 0.079825 | 0.29805
-0.33 | 0.032235 | 0.109255 | 0.416
-0.32 | 0.04463 | 0.16162 | 0.58655
-0.31 | 0.061525 | 0.222925 | 0.82175
-0.3 | 0.083775 | 0.2981 | 1.13255
-0.29 | 0.115655 | 0.40805 | 1.5817
-0.28 | 0.174595 | 0.5573 | 2.19155
-0.27 | 0.23686 | 0.7695 | 2.9405
-0.26 | 0.3049 | 1.05535 | 4.0285
-0.25 | 0.41745 | 1.49875 | 5.436
-0.24 | 0.5728 | 2.03135 | 7.5045
-0.23 | 0.78245 | 2.679 | 10.188
-0.22 | 1.05495 | 3.6225 | 13.5985
-0.21 | 1.5068 | 4.8995 | 18.1965
-0.2 | 2.02885 | 6.5735 | 24.165
-0.19 | 2.6855 | 8.8735 | 32.55
-0.18 | 3.6045 | 11.846 | 43.02
-0.17 | 4.817 | 15.6635 | 55.185
-0.16 | 6.4525 | 20.767 | 71.375
-0.15 | 8.655 | 27.345 | 92.1
-0.14 | 11.4735 | 35.695 | 115.78
-0.13 | 15.325 | 46.39 | 145.41
-0.12 | 20.162 | 60.11 | 177.97
-0.11 | 26.245 | 76.91 | 216.25
-0.1 | 34.54 | 96.735 | 259.75
-0.09 | 44.58 | 122.09 | 303.35
-0.08 | 56.775 | 151.26 | 347.4
-0.07 | 71.515 | 183.75 | 396.65
-0.06 | 90.225 | 223.7 | 456.85
-0.05 | 110.885 | 265.5 | 509.9
-0.04 | 135.3 | 311.7 | 555.75
-0.03 | 164.6 | 361.75 | 603.95
-0.02 | 194.2 | 412.75 | 661.1
-0.01 | 228 | 465.95 | 724.05
0 | 263.65 | 520.1 | 765.1
0.01 | 296.9 | 571.7 | 799
0.02 | 333.85 | 624 | 854.5
0.03 | 368.05 | 678.85 | 887
0.04 | 395.3 | 718.35 | 923
0.05 | 428.15 | 760 | 969
0.06 | 456.75 | 808 | 999
0.07 | 473.6 | 847.5 | 1030.5
0.08 | 492.7 | 882 | 1056
0.09 | 505.7 | 915.5 | 1080
0.1 | 501.2 | 936 | 1103.5
0.11 | 509.1 | 978 | 1133
0.12 | 520 | 1012 | 1140
0.13 | 509 | 1018 | 1153.5
0.14 | 495.5 | 1050 | 1178
0.15 | 487.5 | 1061.5 | 1189
0.16 | 479 | 1072.5 | 1202.5
0.17 | 461.5 | 1101 | 1198
0.18 | 441 | 1106 | 1203
0.19 | 423 | 1111.5 | 1217.5
0.2 | 406.5 | 1131.5 | 1221
0.21 | 382 | 1138.5 | 1230
0.22 | 360 | 1138.5 | 1225.5
0.23 | 345.5 | 1146 | 1220
0.24 | 328.5 | 1144.5 | 1224.5
0.25 | 317 | 1142 | 1221
0.26 | 287.5 | 1146 | 1207
0.27 | 259 | 1144.5 | 1209
0.28 | 253 | 1140 | 1210
0.29 | 242 | 1132.5 | 1198
0.3 | 233 | 1131 | 1193.5
0.31 | 215.5 | 1119.5 | 1171.5
0.32 | 189.5 | 1106 | 1164.5
0.33 | 178 | 1102.5 | 1166
0.34 | 181 | 1082.5 | 1143.5
0.35 | 173 | 1067 | 1126
0.36 | 154.5 | 1061.5 | 1113.5
0.37 | 139.5 | 1043.5 | 1097.5
0.38 | 127.5 | 1017 | 1081
0.39 | 138.5 | 1002 | 1062.5
0.4 | 129.5 | 981 | 1040.5
0.41 | 103 | 958.5 | 1033.5
0.42 | 97.5 | 944 | 1018
0.43 | 94 | 912 | 987
0.44 | 106.5 | 886.5 | 966
0.45 | 95.5 | 868 | 939.5
0.46 | 73 | 834 | 914
0.47 | 72 | 803.5 | 892.5
0.48 | 82.5 | 780 | 865
0.49 | 85 | 748 | 860
0.5 | 73 | 729 | 870