## IDS-VDS Characteristic (mA-mm)
VGS (V) | VDS = 0.100 V | VDS = 0.500 V | VDS = 0.900 V
-0.75 | 0.00036503 | 0.0014741 | 0.0047831
-0.74 | 0.00034969 | 0.0014205 | 0.0046187
-0.73 | 0.0003311 | 0.0013755 | 0.0044753
-0.72 | 0.00031835 | 0.0013272 | 0.004341
-0.71 | 0.00030369 | 0.0012717 | 0.0042133
-0.7 | 0.00029105 | 0.0012331 | 0.0040749
-0.69 | 0.00027578 | 0.0011926 | 0.0039659
-0.68 | 0.00026435 | 0.0011528 | 0.0038486
-0.67 | 0.00025369 | 0.0011071 | 0.0037294
-0.66 | 0.00024184 | 0.0010621 | 0.0036082
-0.65 | 0.00023293 | 0.0010235 | 0.0035153
-0.64 | 0.00022069 | 0.000994 | 0.0034006
-0.63 | 0.00021121 | 0.0009557 | 0.0032851
-0.62 | 0.00020307 | 0.0009235 | 0.0031845
-0.61 | 0.00019202 | 0.0008894 | 0.0031008
-0.6 | 0.00018432 | 0.0008564 | 0.0030052
-0.59 | 0.0001752 | 0.0008305 | 0.0029087
-0.58 | 0.00016808 | 0.0008007 | 0.0028088
-0.57 | 0.00015993 | 0.000772 | 0.0027289
-0.56 | 0.00015206 | 0.0007432 | 0.0026391
-0.55 | 0.00014513 | 0.0007168 | 0.0025602
-0.54 | 0.00013931 | 0.000694 | 0.0024878
-0.53 | 0.00013355 | 0.000668 | 0.0024135
-0.52 | 0.00012769 | 0.0006423 | 0.0023439
-0.51 | 0.000123 | 0.0006236 | 0.0022855
-0.5 | 0.00011831 | 0.0006099 | 0.0022216
-0.49 | 0.00011586 | 0.0005904 | 0.0021794
-0.48 | 0.00011204 | 0.0005826 | 0.0021476
-0.47 | 0.00011091 | 0.000573 | 0.0021194
-0.46 | 0.00011061 | 0.0005722 | 0.002112
-0.45 | 0.0001127 | 0.0005763 | 0.002129
-0.44 | 0.00011774 | 0.0005905 | 0.0021883
-0.43 | 0.0001258 | 0.0006188 | 0.0022816
-0.42 | 0.00013881 | 0.000663 | 0.0024501
-0.41 | 0.00015814 | 0.000734 | 0.0026908
-0.4 | 0.00018719 | 0.0008396 | 0.0030592
-0.39 | 0.00022927 | 0.0009888 | 0.0036113
-0.38 | 0.00028757 | 0.0011995 | 0.0043766
-0.37 | 0.00036843 | 0.0015026 | 0.0054836
-0.36 | 0.00048219 | 0.0019181 | 0.00712
-0.35 | 0.0006752 | 0.0025032 | 0.009296
-0.34 | 0.0009048 | 0.0033216 | 0.012377
-0.33 | 0.001214 | 0.0044399 | 0.01674
-0.32 | 0.0016477 | 0.006157 | 0.022712
-0.31 | 0.0022399 | 0.008317 | 0.03087
-0.3 | 0.0030636 | 0.011287 | 0.042681
-0.29 | 0.0041698 | 0.015472 | 0.05838
-0.28 | 0.005757 | 0.02106 | 0.08042
-0.27 | 0.00788 | 0.028894 | 0.11041
-0.26 | 0.010749 | 0.039477 | 0.15005
-0.25 | 0.014657 | 0.053797 | 0.2056
-0.24 | 0.019974 | 0.07451 | 0.28069
-0.23 | 0.027274 | 0.10096 | 0.38043
-0.22 | 0.037156 | 0.13722 | 0.5164
-0.21 | 0.050247 | 0.18525 | 0.6979
-0.2 | 0.07082 | 0.24902 | 0.9364
-0.19 | 0.09572 | 0.33727 | 1.2531
-0.18 | 0.12953 | 0.45234 | 1.6789
-0.17 | 0.17387 | 0.6079 | 2.2208
-0.16 | 0.23419 | 0.8059 | 2.9263
-0.15 | 0.31384 | 1.0765 | 3.8092
-0.14 | 0.42124 | 1.4244 | 4.9481
-0.13 | 0.56223 | 1.8765 | 6.384
-0.12 | 0.7486 | 2.4648 | 8.125
-0.11 | 0.9965 | 3.1897 | 10.221
-0.1 | 1.3094 | 4.1361 | 12.749
-0.09 | 1.7297 | 5.3433 | 15.707
-0.08 | 2.2564 | 6.786 | 19.175
-0.07 | 2.9232 | 8.566 | 23.033
-0.06 | 3.773 | 10.732 | 27.519
-0.05 | 4.8195 | 13.336 | 32.522
-0.04 | 6.063 | 16.351 | 37.992
-0.03 | 7.606 | 19.867 | 44.07
-0.02 | 9.445 | 23.797 | 50.5
-0.01 | 11.6 | 28.415 | 57.5
0 | 14.127 | 33.555 | 65.14
0.01 | 16.973 | 39.123 | 73.11
0.02 | 20.156 | 45.178 | 81.41
0.03 | 23.745 | 51.825 | 90.2
0.04 | 27.582 | 58.81 | 99.49
0.05 | 31.803 | 66.32 | 108.97
0.06 | 36.225 | 74.38 | 118.85
0.07 | 40.911 | 82.7 | 129.21
0.08 | 45.768 | 91.4 | 139.48
0.09 | 50.751 | 100.34 | 150.25
0.1 | 55.834 | 109.74 | 161.24
0.11 | 60.84 | 119.23 | 172.38
0.12 | 66.06 | 129.33 | 183.81
0.13 | 71.13 | 139.54 | 195.15
0.14 | 76.16 | 149.58 | 206.84
0.15 | 81.09 | 160.25 | 218.58
0.16 | 85.93 | 171.04 | 230.51
0.17 | 90.56 | 181.78 | 242.37
0.18 | 95 | 192.8 | 254.4
0.19 | 99.23 | 203.75 | 266.48
0.2 | 103.42 | 214.97 | 278.64
0.21 | 107.31 | 226.3 | 290.9
0.22 | 110.98 | 237.68 | 302.83
0.23 | 114.52 | 248.88 | 315.15
0.24 | 117.75 | 260.34 | 327.29
0.25 | 120.95 | 271.72 | 339.46
0.26 | 123.84 | 283.03 | 351.56
0.27 | 126.59 | 294.46 | 363.5
0.28 | 129.21 | 305.66 | 375.5
0.29 | 131.71 | 316.96 | 387.4
0.3 | 133.98 | 328.28 | 399.39
0.31 | 136.13 | 339.36 | 410.89
0.32 | 138.11 | 350.38 | 422.61
0.33 | 140 | 361.28 | 434.08
0.34 | 141.98 | 372.12 | 445.4
0.35 | 143.46 | 382.75 | 456.69
0.36 | 145 | 393.32 | 467.58
0.37 | 146.5 | 403.67 | 478.69
0.38 | 147.73 | 413.87 | 489.46
0.39 | 149.23 | 423.87 | 500.04
0.4 | 150.29 | 433.59 | 510.46
0.41 | 151.42 | 443.23 | 520.5
0.42 | 152.45 | 452.54 | 530.73
0.43 | 153.62 | 461.74 | 540.51
0.44 | 154.52 | 470.61 | 550.14
0.45 | 155.38 | 479.17 | 559.52
0.46 | 156.21 | 487.66 | 568.77
0.47 | 157.03 | 495.64 | 577.6
0.48 | 157.99 | 503.38 | 586.2
0.49 | 158.59 | 510.93 | 594.6
0.5 | 159.21 | 518.12 | 603.1

## Tranconductance (mS-mm)
VGS (V) | VDS = 0.100 V | VDS = 0.500 V | VDS = 0.900 V
-0.75 | -0.001534 | -0.00536 | -0.01644
-0.74 | -0.0016965 | -0.00493 | -0.01539
-0.73 | -0.001567 | -0.004665 | -0.013885
-0.72 | -0.0013705 | -0.00519 | -0.0131
-0.71 | -0.001365 | -0.004705 | -0.013305
-0.7 | -0.0013955 | -0.003955 | -0.01237
-0.69 | -0.001335 | -0.004015 | -0.011315
-0.68 | -0.0011045 | -0.004275 | -0.011825
-0.67 | -0.0011255 | -0.004535 | -0.01202
-0.66 | -0.001038 | -0.00418 | -0.010705
-0.65 | -0.0010575 | -0.003405 | -0.01038
-0.64 | -0.001086 | -0.00339 | -0.01151
-0.63 | -0.000881 | -0.003525 | -0.010805
-0.62 | -0.0009595 | -0.003315 | -0.009215
-0.61 | -0.0009375 | -0.003355 | -0.008965
-0.6 | -0.000841 | -0.002945 | -0.009605
-0.59 | -0.000812 | -0.002785 | -0.00982
-0.58 | -0.0007635 | -0.002925 | -0.00899
-0.57 | -0.000801 | -0.002875 | -0.008485
-0.56 | -0.00074 | -0.00276 | -0.008435
-0.55 | -0.0006375 | -0.00246 | -0.007565
-0.54 | -0.000579 | -0.00244 | -0.007335
-0.53 | -0.000581 | -0.002585 | -0.007195
-0.52 | -0.0005275 | -0.00222 | -0.0064
-0.51 | -0.000469 | -0.00162 | -0.006115
-0.5 | -0.000357 | -0.00166 | -0.005305
-0.49 | -0.0003135 | -0.001365 | -0.0037
-0.48 | -0.0002475 | -0.00087 | -0.003
-0.47 | -7.15e-05 | -0.00052 | -0.00178
-0.46 | 8.95e-05 | 0.000165 | 0.00048
-0.45 | 0.0003565 | 0.000915 | 0.003815
-0.44 | 0.000655 | 0.002125 | 0.00763
-0.43 | 0.0010535 | 0.003625 | 0.01309
-0.42 | 0.001617 | 0.00576 | 0.02046
-0.41 | 0.002419 | 0.00883 | 0.030455
-0.4 | 0.0035565 | 0.01274 | 0.046025
-0.39 | 0.005019 | 0.017995 | 0.06587
-0.38 | 0.006958 | 0.02569 | 0.093615
-0.37 | 0.009731 | 0.03593 | 0.13717
-0.36 | 0.0153385 | 0.05003 | 0.19062
-0.35 | 0.0211305 | 0.070175 | 0.26285
-0.34 | 0.02694 | 0.096835 | 0.3722
-0.33 | 0.037145 | 0.14177 | 0.51675
-0.32 | 0.051295 | 0.193855 | 0.7065
-0.31 | 0.070795 | 0.2565 | 0.99845
-0.3 | 0.096495 | 0.35775 | 1.3755
-0.29 | 0.13467 | 0.48865 | 1.88695
-0.28 | 0.18551 | 0.6711 | 2.6015
-0.27 | 0.2496 | 0.92085 | 3.4815
-0.26 | 0.33885 | 1.24515 | 4.7595
-0.25 | 0.46125 | 1.75165 | 6.532
-0.24 | 0.63085 | 2.35815 | 8.7415
-0.23 | 0.8591 | 3.1355 | 11.7855
-0.22 | 1.14865 | 4.2145 | 15.8735
-0.21 | 1.6832 | 5.59 | 21
-0.2 | 2.27365 | 7.601 | 27.76
-0.19 | 2.9355 | 10.166 | 37.125
-0.18 | 3.9075 | 13.5315 | 48.385
-0.17 | 5.233 | 17.678 | 62.37
-0.16 | 6.9985 | 23.43 | 79.42
-0.15 | 9.3525 | 30.925 | 101.09
-0.14 | 12.4195 | 40 | 128.74
-0.13 | 16.368 | 52.02 | 158.845
-0.12 | 21.7135 | 65.66 | 191.85
-0.11 | 28.04 | 83.565 | 231.2
-0.1 | 36.66 | 107.68 | 274.3
-0.09 | 47.35 | 132.495 | 321.3
-0.08 | 59.675 | 161.135 | 366.3
-0.07 | 75.83 | 197.3 | 417.2
-0.06 | 94.815 | 238.5 | 474.45
-0.05 | 114.5 | 280.95 | 523.65
-0.04 | 139.325 | 326.55 | 577.4
-0.03 | 169.1 | 372.3 | 625.4
-0.02 | 199.7 | 427.4 | 671.5
-0.01 | 234.1 | 487.9 | 732
0 | 268.65 | 535.4 | 780.5
0.01 | 301.45 | 581.15 | 813.5
0.02 | 338.6 | 635.1 | 854.5
0.03 | 371.3 | 681.6 | 904
0.04 | 402.9 | 724.75 | 938.5
0.05 | 432.15 | 778.5 | 968
0.06 | 455.4 | 819 | 1012
0.07 | 477.15 | 851 | 1031.5
0.08 | 492 | 882 | 1052
0.09 | 503.3 | 917 | 1088
0.1 | 504.45 | 944.5 | 1106.5
0.11 | 511.3 | 979.5 | 1128.5
0.12 | 514.5 | 1015.5 | 1138.5
0.13 | 505 | 1012.5 | 1151.5
0.14 | 498 | 1035.5 | 1171.5
0.15 | 488.5 | 1073 | 1183.5
0.16 | 473.5 | 1076.5 | 1189.5
0.17 | 453.5 | 1088 | 1194.5
0.18 | 433.5 | 1098.5 | 1205.5
0.19 | 421 | 1108.5 | 1212
0.2 | 404 | 1127.5 | 1221
0.21 | 378 | 1135.5 | 1209.5
0.22 | 360.5 | 1129 | 1212.5
0.23 | 338.5 | 1133 | 1223
0.24 | 321.5 | 1142 | 1215.5
0.25 | 304.5 | 1134.5 | 1213.5
0.26 | 282 | 1137 | 1202
0.27 | 268.5 | 1131.5 | 1197
0.28 | 256 | 1125 | 1195
0.29 | 238.5 | 1131 | 1194.5
0.3 | 221 | 1120 | 1174.5
0.31 | 206.5 | 1105 | 1161
0.32 | 193.5 | 1096 | 1159.5
0.33 | 193.5 | 1087 | 1139.5
0.34 | 173 | 1073.5 | 1130.5
0.35 | 151 | 1060 | 1109
0.36 | 152 | 1046 | 1100
0.37 | 136.5 | 1027.5 | 1094
0.38 | 136.5 | 1010 | 1067.5
0.39 | 128 | 986 | 1050
0.4 | 109.5 | 968 | 1023
0.41 | 108 | 947.5 | 1013.5
0.42 | 110 | 925.5 | 1000.5
0.43 | 103.5 | 903.5 | 970.5
0.44 | 88 | 871.5 | 950.5
0.45 | 84.5 | 852.5 | 931.5
0.46 | 82.5 | 823.5 | 904
0.47 | 89 | 786 | 871.5
0.48 | 78 | 764.5 | 850
0.49 | 61 | 737 | 845
0.5 | 62 | 719 | 850