## IDS-VDS Characteristic (mA-mm)
VGS (V) | VDS = 0.100 V | VDS = 0.500 V | VDS = 0.900 V
-0.75 | 0.00041499 | 0.0017125 | 0.005747
-0.74 | 0.00039326 | 0.001658 | 0.005567
-0.73 | 0.00037762 | 0.0015964 | 0.005416
-0.72 | 0.00035834 | 0.0015296 | 0.005215
-0.71 | 0.0003428 | 0.0014758 | 0.005085
-0.7 | 0.00032783 | 0.0014245 | 0.0049098
-0.69 | 0.0003122 | 0.0013749 | 0.0047582
-0.68 | 0.00029774 | 0.0013244 | 0.0046201
-0.67 | 0.00028752 | 0.0012751 | 0.0044762
-0.66 | 0.00027233 | 0.0012209 | 0.0043338
-0.65 | 0.00026105 | 0.0011808 | 0.0041741
-0.64 | 0.00024923 | 0.0011342 | 0.0040368
-0.63 | 0.00023627 | 0.001095 | 0.0039068
-0.62 | 0.00022554 | 0.0010539 | 0.0037985
-0.61 | 0.00021627 | 0.0010183 | 0.0036507
-0.6 | 0.00020492 | 0.0009768 | 0.0035429
-0.59 | 0.0001957 | 0.0009381 | 0.0034523
-0.58 | 0.00018654 | 0.0009033 | 0.0033374
-0.57 | 0.00017795 | 0.0008709 | 0.0032299
-0.56 | 0.0001692 | 0.0008337 | 0.0031313
-0.55 | 0.00016147 | 0.0008092 | 0.0030222
-0.54 | 0.00015406 | 0.0007784 | 0.0029154
-0.53 | 0.00014667 | 0.0007498 | 0.0028168
-0.52 | 0.0001412 | 0.0007275 | 0.0027551
-0.51 | 0.00013531 | 0.0007014 | 0.0026758
-0.5 | 0.00012924 | 0.000675 | 0.002588
-0.49 | 0.00012562 | 0.0006601 | 0.0025125
-0.48 | 0.00012194 | 0.0006428 | 0.0024511
-0.47 | 0.00011893 | 0.0006284 | 0.002416
-0.46 | 0.00011689 | 0.0006208 | 0.0024022
-0.45 | 0.00011806 | 0.000616 | 0.0023948
-0.44 | 0.00012126 | 0.0006216 | 0.0024163
-0.43 | 0.00012713 | 0.0006476 | 0.0024793
-0.42 | 0.00013707 | 0.0006813 | 0.0025871
-0.41 | 0.00015355 | 0.0007358 | 0.0027781
-0.4 | 0.00017788 | 0.0008211 | 0.0030639
-0.39 | 0.00021382 | 0.0009449 | 0.0035039
-0.38 | 0.00026437 | 0.0011253 | 0.0041429
-0.37 | 0.00033709 | 0.001379 | 0.0050449
-0.36 | 0.00043774 | 0.0017356 | 0.006441
-0.35 | 0.0005883 | 0.0022301 | 0.008198
-0.34 | 0.0007848 | 0.0029412 | 0.01086
-0.33 | 0.001056 | 0.0039031 | 0.014542
-0.32 | 0.0014298 | 0.0052573 | 0.019638
-0.31 | 0.0019486 | 0.007299 | 0.026809
-0.3 | 0.0026622 | 0.009887 | 0.036809
-0.29 | 0.0036487 | 0.013478 | 0.050607
-0.28 | 0.0049968 | 0.01839 | 0.06958
-0.27 | 0.007231 | 0.025258 | 0.09572
-0.26 | 0.009897 | 0.034665 | 0.13117
-0.25 | 0.013508 | 0.047315 | 0.18104
-0.24 | 0.018432 | 0.06541 | 0.24501
-0.23 | 0.025128 | 0.08943 | 0.33565
-0.22 | 0.034322 | 0.12122 | 0.45442
-0.21 | 0.046669 | 0.16415 | 0.6151
-0.2 | 0.06547 | 0.22283 | 0.8333
-0.19 | 0.08841 | 0.30134 | 1.12
-0.18 | 0.12013 | 0.40691 | 1.5006
-0.17 | 0.16186 | 0.54504 | 1.9927
-0.16 | 0.2184 | 0.7333 | 2.6418
-0.15 | 0.29321 | 0.9773 | 3.4718
-0.14 | 0.3947 | 1.3002 | 4.5238
-0.13 | 0.52709 | 1.7112 | 5.866
-0.12 | 0.7053 | 2.2518 | 7.491
-0.11 | 0.939 | 2.9485 | 9.486
-0.1 | 1.2428 | 3.8316 | 11.869
-0.09 | 1.6402 | 4.9492 | 14.73
-0.08 | 2.14 | 6.319 | 17.995
-0.07 | 2.7934 | 8.025 | 21.8
-0.06 | 3.6036 | 10.083 | 26.103
-0.05 | 4.6214 | 12.583 | 30.905
-0.04 | 5.844 | 15.438 | 36.277
-0.03 | 7.334 | 18.871 | 42.162
-0.02 | 9.15 | 22.771 | 48.544
-0.01 | 11.258 | 27.184 | 55.466
0 | 13.75 | 32.263 | 62.95
0.01 | 16.539 | 37.614 | 70.71
0.02 | 19.698 | 43.657 | 78.96
0.03 | 23.258 | 50.249 | 87.74
0.04 | 27.084 | 57.16 | 96.83
0.05 | 31.254 | 64.6 | 106.41
0.06 | 35.65 | 72.49 | 116.03
0.07 | 40.379 | 80.85 | 126.35
0.08 | 45.209 | 89.37 | 136.77
0.09 | 50.173 | 98.35 | 147.39
0.1 | 55.269 | 107.65 | 158.37
0.11 | 60.24 | 117.3 | 169.43
0.12 | 65.52 | 127.29 | 180.8
0.13 | 70.6 | 137.29 | 192.25
0.14 | 75.66 | 147.69 | 203.96
0.15 | 80.59 | 158.12 | 215.57
0.16 | 85.43 | 168.94 | 227.6
0.17 | 90.04 | 179.83 | 239.59
0.18 | 94.57 | 190.68 | 251.57
0.19 | 98.84 | 201.82 | 263.77
0.2 | 102.95 | 213.04 | 275.68
0.21 | 106.95 | 224.46 | 288.14
0.22 | 110.75 | 235.68 | 300.3
0.23 | 114.23 | 247.08 | 312.48
0.24 | 117.51 | 258.5 | 324.74
0.25 | 120.73 | 269.98 | 336.81
0.26 | 123.62 | 281.4 | 348.94
0.27 | 126.57 | 292.64 | 361.02
0.28 | 129.09 | 304.1 | 373.07
0.29 | 131.56 | 315.39 | 384.89
0.3 | 133.89 | 326.76 | 396.98
0.31 | 136.05 | 337.99 | 408.76
0.32 | 138.19 | 348.94 | 420.38
0.33 | 140.07 | 360.12 | 432.05
0.34 | 141.82 | 370.9 | 443.25
0.35 | 143.5 | 381.68 | 454.69
0.36 | 145.25 | 392.23 | 465.86
0.37 | 146.62 | 402.73 | 476.88
0.38 | 148.04 | 412.98 | 487.88
0.39 | 149.3 | 423.05 | 498.4
0.4 | 150.42 | 432.89 | 508.94
0.41 | 151.88 | 442.46 | 519.2
0.42 | 152.82 | 452.06 | 529.42
0.43 | 153.82 | 461.31 | 539.27
0.44 | 154.76 | 470.22 | 548.98
0.45 | 155.67 | 479 | 558.56
0.46 | 156.67 | 487.43 | 567.91
0.47 | 157.39 | 495.59 | 576.6
0.48 | 158.12 | 503.47 | 585.4
0.49 | 158.88 | 511.02 | 594.2
0.5 | 159.76 | 518.38 | 602.5

## Tranconductance (mS-mm)
VGS (V) | VDS = 0.100 V | VDS = 0.500 V | VDS = 0.900 V
-0.75 | -0.002173 | -0.00545 | -0.018
-0.74 | -0.0018685 | -0.005805 | -0.01655
-0.73 | -0.001746 | -0.00642 | -0.0176
-0.72 | -0.001741 | -0.00603 | -0.01655
-0.71 | -0.0015255 | -0.005255 | -0.01526
-0.7 | -0.00153 | -0.005045 | -0.01634
-0.69 | -0.0015045 | -0.005005 | -0.014485
-0.68 | -0.001234 | -0.00499 | -0.0141
-0.67 | -0.0012705 | -0.005175 | -0.014315
-0.66 | -0.0013235 | -0.004715 | -0.015105
-0.65 | -0.001155 | -0.004335 | -0.01485
-0.64 | -0.001239 | -0.00429 | -0.013365
-0.63 | -0.0011845 | -0.004015 | -0.011915
-0.62 | -0.001 | -0.003835 | -0.012805
-0.61 | -0.001031 | -0.003855 | -0.01278
-0.6 | -0.0010285 | -0.00401 | -0.00992
-0.59 | -0.000919 | -0.003675 | -0.010275
-0.58 | -0.0008875 | -0.00336 | -0.01112
-0.57 | -0.000867 | -0.00348 | -0.010305
-0.56 | -0.000824 | -0.003085 | -0.010385
-0.55 | -0.000757 | -0.002765 | -0.010795
-0.54 | -0.00074 | -0.00297 | -0.01027
-0.53 | -0.000643 | -0.002545 | -0.008015
-0.52 | -0.000568 | -0.00242 | -0.00705
-0.51 | -0.000598 | -0.002625 | -0.008355
-0.5 | -0.0004845 | -0.002065 | -0.008165
-0.49 | -0.000365 | -0.00161 | -0.006845
-0.48 | -0.0003345 | -0.001585 | -0.004825
-0.47 | -0.0002525 | -0.0011 | -0.002445
-0.46 | -4.35e-05 | -0.00062 | -0.00106
-0.45 | 0.0002185 | 4e-05 | 0.000705
-0.44 | 0.0004535 | 0.00158 | 0.004225
-0.43 | 0.0007905 | 0.002985 | 0.00854
-0.42 | 0.001321 | 0.00441 | 0.01494
-0.41 | 0.0020405 | 0.00699 | 0.02384
-0.4 | 0.0030135 | 0.010455 | 0.03629
-0.39 | 0.0043245 | 0.01521 | 0.05395
-0.38 | 0.0061635 | 0.021705 | 0.07705
-0.37 | 0.0086685 | 0.030515 | 0.114905
-0.36 | 0.0125605 | 0.042555 | 0.157655
-0.35 | 0.017353 | 0.06028 | 0.22095
-0.34 | 0.023385 | 0.08365 | 0.3172
-0.33 | 0.03225 | 0.115805 | 0.4389
-0.32 | 0.04463 | 0.169795 | 0.61335
-0.31 | 0.06162 | 0.231485 | 0.85855
-0.3 | 0.085005 | 0.30895 | 1.1899
-0.29 | 0.11673 | 0.42515 | 1.63855
-0.28 | 0.179115 | 0.589 | 2.25565
-0.27 | 0.24501 | 0.81375 | 3.0795
-0.26 | 0.31385 | 1.10285 | 4.266
-0.25 | 0.42675 | 1.53725 | 5.692
-0.24 | 0.581 | 2.10575 | 7.7305
-0.23 | 0.7945 | 2.7905 | 10.4705
-0.22 | 1.07705 | 3.736 | 13.9725
-0.21 | 1.5574 | 5.0805 | 18.944
-0.2 | 2.08705 | 6.8595 | 25.245
-0.19 | 2.733 | 9.204 | 33.365
-0.18 | 3.6725 | 12.185 | 43.635
-0.17 | 4.9135 | 16.3195 | 57.06
-0.16 | 6.5675 | 21.613 | 73.955
-0.15 | 8.815 | 28.345 | 94.1
-0.14 | 11.694 | 36.695 | 119.71
-0.13 | 15.53 | 47.58 | 148.36
-0.12 | 20.5955 | 61.865 | 181
-0.11 | 26.875 | 78.99 | 218.9
-0.1 | 35.06 | 100.035 | 262.2
-0.09 | 44.86 | 124.37 | 306.3
-0.08 | 57.66 | 153.79 | 353.5
-0.07 | 73.18 | 188.2 | 405.4
-0.06 | 91.4 | 227.9 | 455.25
-0.05 | 112.02 | 267.75 | 508.7
-0.04 | 135.63 | 314.4 | 562.85
-0.03 | 165.3 | 366.65 | 613.35
-0.02 | 196.2 | 415.65 | 665.2
-0.01 | 230 | 474.6 | 720.3
0 | 264.05 | 521.5 | 762.2
0.01 | 297.4 | 569.7 | 800.5
0.02 | 335.95 | 631.75 | 851.5
0.03 | 369.3 | 675.15 | 893.5
0.04 | 399.8 | 717.55 | 933.5
0.05 | 428.3 | 766.5 | 960
0.06 | 456.25 | 812.5 | 997
0.07 | 477.95 | 844 | 1037
0.08 | 489.7 | 875 | 1052
0.09 | 503 | 914 | 1080
0.1 | 503.35 | 947.5 | 1102
0.11 | 512.55 | 982 | 1121.5
0.12 | 518 | 999.5 | 1141
0.13 | 507 | 1020 | 1158
0.14 | 499.5 | 1041.5 | 1166
0.15 | 488.5 | 1062.5 | 1182
0.16 | 472.5 | 1085.5 | 1201
0.17 | 457 | 1087 | 1198.5
0.18 | 440 | 1099.5 | 1209
0.19 | 419 | 1118 | 1205.5
0.2 | 405.5 | 1132 | 1218.5
0.21 | 390 | 1132 | 1231
0.22 | 364 | 1131 | 1217
0.23 | 338 | 1141 | 1222
0.24 | 325 | 1145 | 1216.5
0.25 | 305.5 | 1145 | 1210
0.26 | 292 | 1133 | 1210.5
0.27 | 273.5 | 1135 | 1206.5
0.28 | 249.5 | 1137.5 | 1193.5
0.29 | 240 | 1133 | 1195.5
0.3 | 224.5 | 1130 | 1193.5
0.31 | 215 | 1109 | 1170
0.32 | 201 | 1106.5 | 1164.5
0.33 | 181.5 | 1098 | 1143.5
0.34 | 171.5 | 1078 | 1132
0.35 | 171.5 | 1066.5 | 1130.5
0.36 | 156 | 1052.5 | 1109.5
0.37 | 139.5 | 1037.5 | 1101
0.38 | 134 | 1016 | 1076
0.39 | 119 | 995.5 | 1053
0.4 | 129 | 970.5 | 1040
0.41 | 120 | 958.5 | 1024
0.42 | 97 | 942.5 | 1003.5
0.43 | 97 | 908 | 978
0.44 | 92.5 | 884.5 | 964.5
0.45 | 95.5 | 860.5 | 946.5
0.46 | 86 | 829.5 | 902
0.47 | 72.5 | 802 | 874.5
0.48 | 74.5 | 771.5 | 880
0.49 | 82 | 745.5 | 855
0.5 | 88 | 736 | 830