## IDS-VDS Characteristic (mA-mm)
VGS (V) | VDS = 0.100 V | VDS = 0.500 V | VDS = 0.900 V
-0.75 | 0.00039741 | 0.0016545 | 0.005424
-0.74 | 0.00037978 | 0.0016019 | 0.005269
-0.73 | 0.00036016 | 0.0015297 | 0.005126
-0.72 | 0.00034419 | 0.0014719 | 0.0049638
-0.71 | 0.00032933 | 0.0014273 | 0.0047977
-0.7 | 0.00031177 | 0.0013721 | 0.0046798
-0.69 | 0.0003 | 0.0013177 | 0.0045074
-0.68 | 0.00028732 | 0.0012737 | 0.0044056
-0.67 | 0.00027247 | 0.0012257 | 0.0042636
-0.66 | 0.00026136 | 0.0011902 | 0.004126
-0.65 | 0.00024934 | 0.001138 | 0.0039852
-0.64 | 0.00023754 | 0.0010986 | 0.0038487
-0.63 | 0.00022483 | 0.0010589 | 0.0037466
-0.62 | 0.0002165 | 0.0010182 | 0.00363
-0.61 | 0.00020628 | 0.0009782 | 0.0035035
-0.6 | 0.0001977 | 0.0009471 | 0.003395
-0.59 | 0.00018722 | 0.0009079 | 0.0032904
-0.58 | 0.00017787 | 0.0008769 | 0.0031921
-0.57 | 0.00017048 | 0.0008416 | 0.0030826
-0.56 | 0.00016277 | 0.0008074 | 0.002994
-0.55 | 0.00015545 | 0.0007743 | 0.0029015
-0.54 | 0.00014828 | 0.0007537 | 0.0028013
-0.53 | 0.00014022 | 0.0007236 | 0.002704
-0.52 | 0.00013452 | 0.0006983 | 0.0026371
-0.51 | 0.00013093 | 0.0006774 | 0.0025516
-0.5 | 0.00012404 | 0.0006533 | 0.0024903
-0.49 | 0.00012041 | 0.0006372 | 0.0024214
-0.48 | 0.00011678 | 0.0006245 | 0.0023633
-0.47 | 0.00011376 | 0.0006111 | 0.0023299
-0.46 | 0.0001132 | 0.0006066 | 0.0023177
-0.45 | 0.00011395 | 0.0006027 | 0.0023073
-0.44 | 0.00011748 | 0.0006117 | 0.0023318
-0.43 | 0.00012391 | 0.0006318 | 0.0024083
-0.42 | 0.00013381 | 0.0006654 | 0.0025205
-0.41 | 0.00015047 | 0.0007195 | 0.0027236
-0.4 | 0.00017584 | 0.0008045 | 0.0030155
-0.39 | 0.00021054 | 0.0009326 | 0.0034661
-0.38 | 0.0002614 | 0.0011145 | 0.0041186
-0.37 | 0.00033206 | 0.0013664 | 0.0050238
-0.36 | 0.00043132 | 0.0017224 | 0.006436
-0.35 | 0.000577 | 0.0022268 | 0.008305
-0.34 | 0.0007699 | 0.0029223 | 0.010903
-0.33 | 0.0010378 | 0.0039047 | 0.014613
-0.32 | 0.001406 | 0.0052494 | 0.019802
-0.31 | 0.0019191 | 0.00733 | 0.027033
-0.3 | 0.0026198 | 0.009927 | 0.036908
-0.29 | 0.0035891 | 0.013542 | 0.050729
-0.28 | 0.0049163 | 0.018481 | 0.07022
-0.27 | 0.00717 | 0.025276 | 0.09556
-0.26 | 0.009773 | 0.034435 | 0.1308
-0.25 | 0.013342 | 0.047373 | 0.17947
-0.24 | 0.018189 | 0.06575 | 0.24546
-0.23 | 0.024779 | 0.08961 | 0.33421
-0.22 | 0.033875 | 0.12151 | 0.45332
-0.21 | 0.046073 | 0.16506 | 0.6151
-0.2 | 0.06473 | 0.22327 | 0.8314
-0.19 | 0.0873 | 0.30148 | 1.1178
-0.18 | 0.11871 | 0.40789 | 1.4997
-0.17 | 0.15997 | 0.54675 | 1.9909
-0.16 | 0.21574 | 0.7347 | 2.6153
-0.15 | 0.29071 | 0.9753 | 3.4488
-0.14 | 0.39042 | 1.3 | 4.4936
-0.13 | 0.52216 | 1.7179 | 5.83
-0.12 | 0.6987 | 2.2564 | 7.441
-0.11 | 0.9314 | 2.9465 | 9.428
-0.1 | 1.229 | 3.8224 | 11.775
-0.09 | 1.6226 | 4.9421 | 14.611
-0.08 | 2.1213 | 6.309 | 17.924
-0.07 | 2.7628 | 8.024 | 21.665
-0.06 | 3.564 | 10.024 | 25.99
-0.05 | 4.5737 | 12.506 | 30.803
-0.04 | 5.786 | 15.448 | 36.163
-0.03 | 7.281 | 18.835 | 42.022
-0.02 | 9.073 | 22.71 | 48.477
-0.01 | 11.151 | 27.166 | 55.255
0 | 13.648 | 32.159 | 62.93
0.01 | 16.423 | 37.628 | 70.71
0.02 | 19.557 | 43.657 | 78.99
0.03 | 23.069 | 50.08 | 87.82
0.04 | 26.906 | 57.12 | 96.95
0.05 | 31.04 | 64.61 | 106.35
0.06 | 35.458 | 72.45 | 116.27
0.07 | 40.181 | 80.87 | 126.49
0.08 | 44.963 | 89.46 | 136.92
0.09 | 50.004 | 98.43 | 147.73
0.1 | 55.047 | 107.87 | 158.45
0.11 | 60.09 | 117.42 | 169.7
0.12 | 65.27 | 127.49 | 181.26
0.13 | 70.41 | 137.58 | 192.68
0.14 | 75.47 | 147.95 | 204.39
0.15 | 80.5 | 158.41 | 216.15
0.16 | 85.43 | 169.28 | 228.15
0.17 | 90.12 | 180.2 | 240.17
0.18 | 94.62 | 191.2 | 252.35
0.19 | 98.91 | 202.42 | 264.41
0.2 | 103.01 | 213.52 | 276.63
0.21 | 107.09 | 225.09 | 289
0.22 | 110.84 | 236.52 | 301.27
0.23 | 114.46 | 247.93 | 313.55
0.24 | 117.89 | 259.31 | 325.6
0.25 | 121 | 270.98 | 338.09
0.26 | 123.88 | 282.41 | 350.23
0.27 | 126.83 | 293.86 | 362.4
0.28 | 129.43 | 305.33 | 374.6
0.29 | 132.16 | 316.56 | 386.39
0.3 | 134.36 | 328.07 | 398.53
0.31 | 136.44 | 339.35 | 410.45
0.32 | 138.48 | 350.5 | 422.16
0.33 | 140.52 | 361.65 | 433.78
0.34 | 142.44 | 372.44 | 445.31
0.35 | 144.11 | 383.36 | 456.58
0.36 | 145.55 | 394.02 | 467.92
0.37 | 147.02 | 404.59 | 479.08
0.38 | 148.67 | 414.89 | 489.86
0.39 | 150.01 | 425 | 500.62
0.4 | 151.12 | 434.89 | 511.18
0.41 | 152.2 | 444.66 | 521.59
0.42 | 153.24 | 454.22 | 531.96
0.43 | 154.67 | 463.45 | 541.81
0.44 | 155.48 | 472.57 | 551.71
0.45 | 156.24 | 481.3 | 561.21
0.46 | 157.11 | 489.82 | 570.6
0.47 | 157.99 | 498.07 | 579.4
0.48 | 159.04 | 505.94 | 588.3
0.49 | 159.63 | 513.68 | 597.2
0.5 | 160.2 | 521.03 | 605.4

## Tranconductance (mS-mm)
VGS (V) | VDS = 0.100 V | VDS = 0.500 V | VDS = 0.900 V
-0.75 | -0.001763 | -0.00526 | -0.0155
-0.74 | -0.0018625 | -0.00624 | -0.0149
-0.73 | -0.0017795 | -0.0065 | -0.01526
-0.72 | -0.0015415 | -0.00512 | -0.016415
-0.71 | -0.001621 | -0.00499 | -0.0142
-0.7 | -0.0014665 | -0.00548 | -0.014515
-0.69 | -0.0012225 | -0.00492 | -0.01371
-0.68 | -0.0013765 | -0.0046 | -0.01219
-0.67 | -0.001298 | -0.004175 | -0.01398
-0.66 | -0.0011565 | -0.004385 | -0.01392
-0.65 | -0.001191 | -0.00458 | -0.013865
-0.64 | -0.0012255 | -0.003955 | -0.01193
-0.63 | -0.001052 | -0.00402 | -0.010935
-0.62 | -0.0009275 | -0.004035 | -0.012155
-0.61 | -0.00094 | -0.003555 | -0.01175
-0.6 | -0.000953 | -0.003515 | -0.010655
-0.59 | -0.0009915 | -0.00351 | -0.010145
-0.58 | -0.000837 | -0.003315 | -0.01039
-0.57 | -0.000755 | -0.003475 | -0.009905
-0.56 | -0.0007515 | -0.003365 | -0.009055
-0.55 | -0.0007245 | -0.002685 | -0.009635
-0.54 | -0.0007615 | -0.002535 | -0.009875
-0.53 | -0.000688 | -0.00277 | -0.00821
-0.52 | -0.0004645 | -0.00231 | -0.00762
-0.51 | -0.000524 | -0.00225 | -0.00734
-0.5 | -0.000526 | -0.00201 | -0.00651
-0.49 | -0.000363 | -0.00144 | -0.00635
-0.48 | -0.0003325 | -0.001305 | -0.004575
-0.47 | -0.000179 | -0.000895 | -0.00228
-0.46 | 9.5e-06 | -0.00042 | -0.00113
-0.45 | 0.000214 | 0.000255 | 0.000705
-0.44 | 0.000498 | 0.001455 | 0.00505
-0.43 | 0.0008165 | 0.002685 | 0.009435
-0.42 | 0.001328 | 0.004385 | 0.015765
-0.41 | 0.0021015 | 0.006955 | 0.02475
-0.4 | 0.0030035 | 0.010655 | 0.037125
-0.39 | 0.004278 | 0.0155 | 0.055155
-0.38 | 0.006076 | 0.02169 | 0.077885
-0.37 | 0.008496 | 0.030395 | 0.11587
-0.36 | 0.012247 | 0.04302 | 0.16406
-0.35 | 0.016929 | 0.059995 | 0.22335
-0.34 | 0.02304 | 0.083895 | 0.3154
-0.33 | 0.031805 | 0.116355 | 0.44495
-0.32 | 0.044065 | 0.171265 | 0.621
-0.31 | 0.06069 | 0.23388 | 0.8553
-0.3 | 0.0835 | 0.3106 | 1.1848
-0.29 | 0.114825 | 0.4277 | 1.6656
-0.28 | 0.179045 | 0.5867 | 2.24155
-0.27 | 0.242835 | 0.7977 | 3.029
-0.26 | 0.3086 | 1.10485 | 4.1955
-0.25 | 0.4208 | 1.56575 | 5.733
-0.24 | 0.57185 | 2.11185 | 7.737
-0.23 | 0.7843 | 2.788 | 10.393
-0.22 | 1.0647 | 3.7725 | 14.0445
-0.21 | 1.54275 | 5.088 | 18.904
-0.2 | 2.06135 | 6.821 | 25.135
-0.19 | 2.699 | 9.231 | 33.415
-0.18 | 3.6335 | 12.2635 | 43.655
-0.17 | 4.8515 | 16.3405 | 55.78
-0.16 | 6.537 | 21.4275 | 72.895
-0.15 | 8.734 | 28.265 | 93.915
-0.14 | 11.5725 | 37.13 | 119.06
-0.13 | 15.414 | 47.82 | 147.37
-0.12 | 20.462 | 61.43 | 179.9
-0.11 | 26.515 | 78.3 | 216.7
-0.1 | 34.56 | 99.78 | 259.15
-0.09 | 44.615 | 124.33 | 307.45
-0.08 | 57.01 | 154.095 | 352.7
-0.07 | 72.135 | 185.75 | 403.3
-0.06 | 90.545 | 224.1 | 456.9
-0.05 | 111.1 | 271.2 | 508.65
-0.04 | 135.365 | 316.45 | 560.95
-0.03 | 164.35 | 363.1 | 615.7
-0.02 | 193.5 | 416.55 | 661.65
-0.01 | 228.75 | 472.45 | 722.65
0 | 263.6 | 523.1 | 772.75
0.01 | 295.45 | 574.9 | 803
0.02 | 332.3 | 622.6 | 855.5
0.03 | 367.45 | 673.15 | 898
0.04 | 398.55 | 726.5 | 926.5
0.05 | 427.6 | 766.5 | 966
0.06 | 457.05 | 813 | 1007
0.07 | 475.25 | 850.5 | 1032.5
0.08 | 491.15 | 878 | 1062
0.09 | 504.2 | 920.5 | 1076.5
0.1 | 504.3 | 949.5 | 1098.5
0.11 | 511.15 | 981 | 1140.5
0.12 | 516 | 1008 | 1149
0.13 | 510 | 1023 | 1156.5
0.14 | 504.5 | 1041.5 | 1173.5
0.15 | 498 | 1066.5 | 1188
0.16 | 481 | 1089.5 | 1201
0.17 | 459.5 | 1096 | 1210
0.18 | 439.5 | 1111 | 1212
0.19 | 419.5 | 1116 | 1214
0.2 | 409 | 1133.5 | 1229.5
0.21 | 391.5 | 1150 | 1232
0.22 | 368.5 | 1142 | 1227.5
0.23 | 352.5 | 1139.5 | 1216.5
0.24 | 327 | 1152.5 | 1227
0.25 | 299.5 | 1155 | 1231.5
0.26 | 291.5 | 1144 | 1215.5
0.27 | 277.5 | 1146 | 1218.5
0.28 | 266.5 | 1135 | 1199.5
0.29 | 246.5 | 1137 | 1196.5
0.3 | 214 | 1139.5 | 1203
0.31 | 206 | 1121.5 | 1181.5
0.32 | 204 | 1115 | 1166.5
0.33 | 198 | 1097 | 1157.5
0.34 | 179.5 | 1085.5 | 1140
0.35 | 155.5 | 1079 | 1130.5
0.36 | 145.5 | 1061.5 | 1125
0.37 | 156 | 1043.5 | 1097
0.38 | 149.5 | 1020.5 | 1077
0.39 | 122.5 | 1000 | 1066
0.4 | 109.5 | 983 | 1048.5
0.41 | 106 | 966.5 | 1039
0.42 | 123.5 | 939.5 | 1011
0.43 | 112 | 917.5 | 987.5
0.44 | 78.5 | 892.5 | 970
0.45 | 81.5 | 862.5 | 944.5
0.46 | 87.5 | 838.5 | 909.5
0.47 | 96.5 | 806 | 885
0.48 | 82 | 780.5 | 890
0.49 | 58 | 754.5 | 855
0.5 | 57 | 735 | 820