## IDS-VDS Characteristic (mA-mm)
VGS (V) | VDS = 0.100 V | VDS = 0.500 V | VDS = 0.900 V
-0.75 | 0.00039139 | 0.0015811 | 0.005245
-0.74 | 0.00037232 | 0.0015352 | 0.005077
-0.73 | 0.00035533 | 0.0014685 | 0.0049253
-0.72 | 0.00034153 | 0.0014228 | 0.0047257
-0.71 | 0.00032336 | 0.0013667 | 0.0046091
-0.7 | 0.00030869 | 0.0013136 | 0.0044687
-0.69 | 0.00029535 | 0.0012617 | 0.004331
-0.68 | 0.00028342 | 0.0012294 | 0.0041788
-0.67 | 0.00026829 | 0.0011766 | 0.0040528
-0.66 | 0.00025522 | 0.0011308 | 0.003975
-0.65 | 0.00024392 | 0.0010931 | 0.0038085
-0.64 | 0.00023397 | 0.0010532 | 0.0037157
-0.63 | 0.00022342 | 0.001019 | 0.0035687
-0.62 | 0.00021282 | 0.0009845 | 0.0034555
-0.61 | 0.00020583 | 0.0009457 | 0.003376
-0.6 | 0.0001963 | 0.0009064 | 0.0032608
-0.59 | 0.00018636 | 0.0008752 | 0.0031588
-0.58 | 0.00017736 | 0.0008498 | 0.0030557
-0.57 | 0.00016821 | 0.0008137 | 0.0029446
-0.56 | 0.00016072 | 0.000785 | 0.0028575
-0.55 | 0.00015364 | 0.0007542 | 0.0027546
-0.54 | 0.00014663 | 0.0007317 | 0.0026815
-0.53 | 0.00014123 | 0.0007096 | 0.002605
-0.52 | 0.00013463 | 0.0006738 | 0.0025181
-0.51 | 0.00012885 | 0.0006512 | 0.0024548
-0.5 | 0.00012306 | 0.0006311 | 0.0023924
-0.49 | 0.00011937 | 0.000616 | 0.0023299
-0.48 | 0.00011574 | 0.000601 | 0.0022782
-0.47 | 0.0001134 | 0.0005858 | 0.0022558
-0.46 | 0.00011303 | 0.000583 | 0.0022332
-0.45 | 0.00011352 | 0.0005859 | 0.0022454
-0.44 | 0.00011696 | 0.0005939 | 0.0022661
-0.43 | 0.00012379 | 0.0006192 | 0.0023448
-0.42 | 0.00013428 | 0.0006516 | 0.0024554
-0.41 | 0.00015059 | 0.0007127 | 0.0026647
-0.4 | 0.00017478 | 0.0007976 | 0.0029741
-0.39 | 0.00021074 | 0.0009277 | 0.003437
-0.38 | 0.00026192 | 0.0011155 | 0.0040988
-0.37 | 0.00033287 | 0.001369 | 0.0050071
-0.36 | 0.00043261 | 0.0017312 | 0.006444
-0.35 | 0.00056793 | 0.0022319 | 0.008338
-0.34 | 0.0008088 | 0.0029417 | 0.011029
-0.33 | 0.0010889 | 0.0039258 | 0.014761
-0.32 | 0.0014725 | 0.0052868 | 0.019955
-0.31 | 0.0020026 | 0.007344 | 0.027294
-0.3 | 0.0027275 | 0.009971 | 0.037347
-0.29 | 0.0037283 | 0.013634 | 0.051335
-0.28 | 0.0050782 | 0.018572 | 0.07095
-0.27 | 0.007277 | 0.025449 | 0.0974
-0.26 | 0.009903 | 0.034688 | 0.1329
-0.25 | 0.013512 | 0.047641 | 0.1827
-0.24 | 0.018418 | 0.06592 | 0.24866
-0.23 | 0.025142 | 0.08989 | 0.34006
-0.22 | 0.034329 | 0.12197 | 0.46067
-0.21 | 0.04662 | 0.16555 | 0.6239
-0.2 | 0.06491 | 0.22436 | 0.8438
-0.19 | 0.08767 | 0.30342 | 1.1338
-0.18 | 0.11899 | 0.40837 | 1.519
-0.17 | 0.16083 | 0.54843 | 2.0198
-0.16 | 0.21661 | 0.7381 | 2.6664
-0.15 | 0.29086 | 0.9804 | 3.4941
-0.14 | 0.39128 | 1.3072 | 4.5518
-0.13 | 0.52336 | 1.7245 | 5.911
-0.12 | 0.7009 | 2.2702 | 7.525
-0.11 | 0.9316 | 2.9588 | 9.529
-0.1 | 1.2315 | 3.8463 | 11.941
-0.09 | 1.6269 | 4.9769 | 14.803
-0.08 | 2.125 | 6.353 | 18.127
-0.07 | 2.7714 | 8.06 | 21.894
-0.06 | 3.5729 | 10.092 | 26.226
-0.05 | 4.5796 | 12.6 | 31.148
-0.04 | 5.801 | 15.508 | 36.518
-0.03 | 7.293 | 18.931 | 42.454
-0.02 | 9.093 | 22.863 | 48.806
-0.01 | 11.18 | 27.284 | 55.788
0 | 13.661 | 32.307 | 63.39
0.01 | 16.45 | 37.826 | 71.19
0.02 | 19.592 | 43.817 | 79.48
0.03 | 23.113 | 50.361 | 88.42
0.04 | 26.958 | 57.35 | 97.51
0.05 | 31.093 | 64.92 | 107.01
0.06 | 35.496 | 72.7 | 116.91
0.07 | 40.244 | 81.11 | 127.17
0.08 | 45.049 | 89.86 | 137.51
0.09 | 50.088 | 98.88 | 148.37
0.1 | 55.168 | 108.27 | 159.34
0.11 | 60.21 | 117.83 | 170.56
0.12 | 65.45 | 127.93 | 182.06
0.13 | 70.63 | 138.03 | 193.5
0.14 | 75.71 | 148.54 | 205.16
0.15 | 80.69 | 158.97 | 217.03
0.16 | 85.6 | 169.84 | 229.11
0.17 | 90.32 | 180.8 | 241.22
0.18 | 94.86 | 191.88 | 253.15
0.19 | 99.19 | 203.07 | 265.42
0.2 | 103.38 | 214.21 | 277.66
0.21 | 107.4 | 225.75 | 290.04
0.22 | 111.16 | 237.23 | 302.23
0.23 | 114.74 | 248.54 | 314.48
0.24 | 118.23 | 260.18 | 326.78
0.25 | 121.38 | 271.65 | 339.14
0.26 | 124.39 | 283.19 | 351.38
0.27 | 127.2 | 294.69 | 363.38
0.28 | 129.78 | 306.1 | 375.57
0.29 | 132.52 | 317.35 | 387.68
0.3 | 134.82 | 328.89 | 399.68
0.31 | 136.95 | 340.16 | 411.62
0.32 | 139.08 | 351.29 | 423.23
0.33 | 140.94 | 362.47 | 434.99
0.34 | 142.94 | 373.28 | 446.52
0.35 | 144.56 | 384.17 | 457.94
0.36 | 146.15 | 394.9 | 469.06
0.37 | 147.61 | 405.5 | 480.3
0.38 | 149.21 | 415.83 | 491.19
0.39 | 150.46 | 426 | 502.05
0.4 | 151.72 | 435.93 | 512.5
0.41 | 152.88 | 445.67 | 522.79
0.42 | 153.86 | 455.31 | 533.17
0.43 | 155.18 | 464.57 | 543.18
0.44 | 156.03 | 473.61 | 552.97
0.45 | 156.92 | 482.41 | 562.57
0.46 | 157.79 | 491.01 | 571.9
0.47 | 158.52 | 499.24 | 581.2
0.48 | 159.54 | 507.12 | 589.8
0.49 | 160.19 | 514.87 | 598.4
0.5 | 160.85 | 522.19 | 607.1

## Tranconductance (mS-mm)
VGS (V) | VDS = 0.100 V | VDS = 0.500 V | VDS = 0.900 V
-0.75 | -0.001907 | -0.00459 | -0.0168
-0.74 | -0.001803 | -0.00563 | -0.015985
-0.73 | -0.0015395 | -0.00562 | -0.017565
-0.72 | -0.0015985 | -0.00509 | -0.01581
-0.71 | -0.001642 | -0.00546 | -0.01285
-0.7 | -0.0014005 | -0.00525 | -0.013905
-0.69 | -0.0012635 | -0.00421 | -0.014495
-0.68 | -0.001353 | -0.004255 | -0.01391
-0.67 | -0.00141 | -0.00493 | -0.01019
-0.66 | -0.0012185 | -0.004175 | -0.012215
-0.65 | -0.0010625 | -0.00388 | -0.012965
-0.64 | -0.001025 | -0.003705 | -0.01199
-0.63 | -0.0010575 | -0.003435 | -0.01301
-0.62 | -0.0008795 | -0.003665 | -0.009635
-0.61 | -0.000826 | -0.003905 | -0.009735
-0.6 | -0.0009735 | -0.003525 | -0.01086
-0.59 | -0.000947 | -0.00283 | -0.010255
-0.58 | -0.0009075 | -0.003075 | -0.01071
-0.57 | -0.000832 | -0.00324 | -0.00991
-0.56 | -0.0007285 | -0.002975 | -0.0095
-0.55 | -0.0007045 | -0.002665 | -0.0088
-0.54 | -0.0006205 | -0.00223 | -0.00748
-0.53 | -0.0006 | -0.002895 | -0.00817
-0.52 | -0.000619 | -0.00292 | -0.00751
-0.51 | -0.0005785 | -0.002135 | -0.006285
-0.5 | -0.000474 | -0.00176 | -0.006245
-0.49 | -0.000366 | -0.001505 | -0.00571
-0.48 | -0.0002985 | -0.00151 | -0.003705
-0.47 | -0.0001355 | -0.0009 | -0.00225
-0.46 | 6e-06 | 5e-06 | -0.00052
-0.45 | 0.0001965 | 0.000545 | 0.001645
-0.44 | 0.0005135 | 0.001665 | 0.00497
-0.43 | 0.000866 | 0.002885 | 0.009465
-0.42 | 0.00134 | 0.004675 | 0.015995
-0.41 | 0.002025 | 0.0073 | 0.025935
-0.4 | 0.0030075 | 0.01075 | 0.038615
-0.39 | 0.004357 | 0.015895 | 0.056235
-0.38 | 0.0061065 | 0.022065 | 0.078505
-0.37 | 0.0085345 | 0.030785 | 0.11726
-0.36 | 0.011753 | 0.043145 | 0.166545
-0.35 | 0.0188095 | 0.060525 | 0.22925
-0.34 | 0.0260485 | 0.084695 | 0.32115
-0.33 | 0.033185 | 0.117255 | 0.4463
-0.32 | 0.045685 | 0.17091 | 0.62665
-0.31 | 0.06275 | 0.23421 | 0.8696
-0.3 | 0.086285 | 0.3145 | 1.20205
-0.29 | 0.117535 | 0.43005 | 1.68015
-0.28 | 0.177435 | 0.59075 | 2.30325
-0.27 | 0.24124 | 0.8058 | 3.0975
-0.26 | 0.31175 | 1.1096 | 4.265
-0.25 | 0.42575 | 1.5616 | 5.788
-0.24 | 0.5815 | 2.11245 | 7.868
-0.23 | 0.79555 | 2.8025 | 10.6005
-0.22 | 1.0739 | 3.783 | 14.192
-0.21 | 1.52905 | 5.1195 | 19.1565
-0.2 | 2.0525 | 6.8935 | 25.495
-0.19 | 2.704 | 9.2005 | 33.76
-0.18 | 3.658 | 12.2505 | 44.3
-0.17 | 4.881 | 16.4865 | 57.37
-0.16 | 6.5015 | 21.5985 | 73.715
-0.15 | 8.7335 | 28.455 | 94.27
-0.14 | 11.625 | 37.205 | 120.845
-0.13 | 15.481 | 48.15 | 148.66
-0.12 | 20.412 | 61.715 | 180.9
-0.11 | 26.53 | 78.805 | 220.8
-0.1 | 34.765 | 100.905 | 263.7
-0.09 | 44.675 | 125.335 | 309.3
-0.08 | 57.225 | 154.155 | 354.55
-0.07 | 72.395 | 186.95 | 404.95
-0.06 | 90.41 | 227 | 462.7
-0.05 | 111.405 | 270.8 | 514.6
-0.04 | 135.67 | 316.55 | 565.3
-0.03 | 164.6 | 367.75 | 614.4
-0.02 | 194.35 | 417.65 | 666.7
-0.01 | 228.4 | 472.2 | 729.2
0 | 263.5 | 527.1 | 770.1
0.01 | 296.55 | 575.5 | 804.5
0.02 | 333.15 | 626.75 | 861.5
0.03 | 368.3 | 676.65 | 901.5
0.04 | 399 | 727.95 | 929.5
0.05 | 426.9 | 767.5 | 970
0.06 | 457.55 | 809.5 | 1008
0.07 | 477.65 | 858 | 1030
0.08 | 492.2 | 888.5 | 1060
0.09 | 505.95 | 920.5 | 1091.5
0.1 | 506.1 | 947.5 | 1109.5
0.11 | 514.1 | 983 | 1136
0.12 | 521 | 1010 | 1147
0.13 | 513 | 1030.5 | 1155
0.14 | 503 | 1047 | 1176.5
0.15 | 494.5 | 1065 | 1197.5
0.16 | 481.5 | 1091.5 | 1209.5
0.17 | 463 | 1102 | 1202
0.18 | 443.5 | 1113.5 | 1210
0.19 | 426 | 1116.5 | 1225.5
0.2 | 410.5 | 1134 | 1231
0.21 | 389 | 1151 | 1228.5
0.22 | 367 | 1139.5 | 1222
0.23 | 353.5 | 1147.5 | 1227.5
0.24 | 332 | 1155.5 | 1233
0.25 | 308 | 1150.5 | 1230
0.26 | 291 | 1152 | 1212
0.27 | 269.5 | 1145.5 | 1209.5
0.28 | 266 | 1133 | 1215
0.29 | 252 | 1139.5 | 1205.5
0.3 | 221.5 | 1140.5 | 1197
0.31 | 213 | 1120 | 1177.5
0.32 | 199.5 | 1115.5 | 1168.5
0.33 | 193 | 1099.5 | 1164.5
0.34 | 181 | 1085 | 1147.5
0.35 | 160.5 | 1081 | 1127
0.36 | 152.5 | 1066.5 | 1118
0.37 | 153 | 1046.5 | 1106.5
0.38 | 142.5 | 1025 | 1087.5
0.39 | 125.5 | 1005 | 1065.5
0.4 | 121 | 983.5 | 1037
0.41 | 107 | 969 | 1033.5
0.42 | 115 | 945 | 1019.5
0.43 | 108.5 | 915 | 990
0.44 | 87 | 892 | 969.5
0.45 | 88 | 870 | 946.5
0.46 | 80 | 841.5 | 931.5
0.47 | 87.5 | 805.5 | 895
0.48 | 83.5 | 781.5 | 860
0.49 | 65.5 | 753.5 | 865
0.5 | 66 | 732 | 870