## IDS-VDS Characteristic (mA-mm)
VGS (V) | VDS = 0.100 V | VDS = 0.500 V | VDS = 0.900 V
-0.75 | 0.00038568 | 0.0015695 | 0.005083
-0.74 | 0.00036877 | 0.0015238 | 0.004934
-0.73 | 0.00035219 | 0.0014619 | 0.0047894
-0.72 | 0.00033408 | 0.0014165 | 0.0046401
-0.71 | 0.00032118 | 0.0013616 | 0.0044979
-0.7 | 0.00030621 | 0.0013217 | 0.0043545
-0.69 | 0.00029164 | 0.0012722 | 0.0042438
-0.68 | 0.00027939 | 0.001225 | 0.004111
-0.67 | 0.00026755 | 0.0011857 | 0.0039817
-0.66 | 0.00025663 | 0.0011369 | 0.0038622
-0.65 | 0.00024282 | 0.0011038 | 0.0037455
-0.64 | 0.00023346 | 0.0010536 | 0.0036355
-0.63 | 0.0002218 | 0.0010264 | 0.0034957
-0.62 | 0.00021472 | 0.0009865 | 0.0033883
-0.61 | 0.0002051 | 0.0009514 | 0.0032881
-0.6 | 0.00019377 | 0.0009114 | 0.0031727
-0.59 | 0.00018545 | 0.0008766 | 0.003055
-0.58 | 0.0001762 | 0.0008447 | 0.0029746
-0.57 | 0.00016886 | 0.0008162 | 0.0029015
-0.56 | 0.00016017 | 0.0007915 | 0.0028092
-0.55 | 0.00015482 | 0.0007585 | 0.0027072
-0.54 | 0.00014697 | 0.0007346 | 0.0026345
-0.53 | 0.00013981 | 0.0007079 | 0.0025508
-0.52 | 0.00013332 | 0.0006862 | 0.0024921
-0.51 | 0.00012908 | 0.0006596 | 0.0024186
-0.5 | 0.00012378 | 0.0006422 | 0.0023489
-0.49 | 0.00011887 | 0.0006277 | 0.0023036
-0.48 | 0.0001152 | 0.0006077 | 0.0022487
-0.47 | 0.00011405 | 0.0006011 | 0.0022165
-0.46 | 0.00011372 | 0.0005953 | 0.0021961
-0.45 | 0.00011372 | 0.0005972 | 0.0022252
-0.44 | 0.00011789 | 0.0006087 | 0.0022581
-0.43 | 0.00012504 | 0.0006277 | 0.0023371
-0.42 | 0.00013587 | 0.0006659 | 0.002478
-0.41 | 0.00015415 | 0.0007303 | 0.0026942
-0.4 | 0.00018088 | 0.0008224 | 0.0030276
-0.39 | 0.00021779 | 0.0009569 | 0.0035177
-0.38 | 0.00027026 | 0.001153 | 0.0042264
-0.37 | 0.00034589 | 0.0014296 | 0.0052316
-0.36 | 0.00044977 | 0.0018159 | 0.006766
-0.35 | 0.0006035 | 0.002341 | 0.008751
-0.34 | 0.0008078 | 0.0031008 | 0.011585
-0.33 | 0.0010912 | 0.0041261 | 0.015605
-0.32 | 0.001479 | 0.0055714 | 0.021064
-0.31 | 0.0020115 | 0.007703 | 0.028879
-0.3 | 0.0027484 | 0.010468 | 0.039652
-0.29 | 0.0037614 | 0.014295 | 0.054497
-0.28 | 0.0051478 | 0.019566 | 0.07481
-0.27 | 0.007471 | 0.026802 | 0.10294
-0.26 | 0.010167 | 0.036607 | 0.14065
-0.25 | 0.013894 | 0.050018 | 0.19274
-0.24 | 0.018928 | 0.0691 | 0.26154
-0.23 | 0.025885 | 0.09408 | 0.35705
-0.22 | 0.035191 | 0.12796 | 0.48485
-0.21 | 0.047848 | 0.17297 | 0.656
-0.2 | 0.06685 | 0.23455 | 0.8859
-0.19 | 0.09029 | 0.31628 | 1.1891
-0.18 | 0.12281 | 0.42786 | 1.5868
-0.17 | 0.16552 | 0.5757 | 2.1058
-0.16 | 0.22288 | 0.7656 | 2.7998
-0.15 | 0.29983 | 1.0192 | 3.6626
-0.14 | 0.40137 | 1.353 | 4.7742
-0.13 | 0.53807 | 1.7882 | 6.148
-0.12 | 0.7165 | 2.3378 | 7.845
-0.11 | 0.9543 | 3.0615 | 9.917
-0.1 | 1.2633 | 3.9796 | 12.4
-0.09 | 1.6633 | 5.1303 | 15.347
-0.08 | 2.1797 | 6.54 | 18.717
-0.07 | 2.8271 | 8.274 | 22.612
-0.06 | 3.6468 | 10.416 | 27.042
-0.05 | 4.6778 | 12.945 | 31.963
-0.04 | 5.897 | 15.94 | 37.393
-0.03 | 7.405 | 19.426 | 43.412
-0.02 | 9.228 | 23.313 | 49.806
-0.01 | 11.356 | 27.901 | 56.86
0 | 13.852 | 32.928 | 64.53
0.01 | 16.705 | 38.574 | 72.38
0.02 | 19.847 | 44.517 | 80.73
0.03 | 23.413 | 51.218 | 89.65
0.04 | 27.272 | 58.12 | 98.79
0.05 | 31.449 | 65.67 | 108.33
0.06 | 35.887 | 73.66 | 118.11
0.07 | 40.629 | 82.1 | 128.4
0.08 | 45.48 | 90.96 | 138.95
0.09 | 50.435 | 99.83 | 149.73
0.1 | 55.572 | 109.26 | 160.7
0.11 | 60.57 | 118.96 | 171.72
0.12 | 65.79 | 128.95 | 183.34
0.13 | 70.93 | 139.09 | 194.85
0.14 | 76.06 | 149.44 | 206.49
0.15 | 81.03 | 160.05 | 218.29
0.16 | 85.95 | 170.87 | 230.29
0.17 | 90.58 | 181.74 | 242.27
0.18 | 95.08 | 192.64 | 254.27
0.19 | 99.39 | 203.91 | 266.47
0.2 | 103.58 | 215.16 | 278.46
0.21 | 107.59 | 226.54 | 290.87
0.22 | 111.32 | 238 | 303.21
0.23 | 114.86 | 249.26 | 315.31
0.24 | 118.16 | 260.73 | 327.68
0.25 | 121.38 | 272.36 | 339.76
0.26 | 124.39 | 283.73 | 351.99
0.27 | 127.35 | 295.23 | 364.12
0.28 | 129.93 | 306.53 | 376.15
0.29 | 132.38 | 317.93 | 388.09
0.3 | 134.65 | 329.3 | 400.05
0.31 | 136.81 | 340.58 | 411.97
0.32 | 139.12 | 351.59 | 423.65
0.33 | 141.02 | 362.65 | 435.21
0.34 | 142.72 | 373.57 | 446.56
0.35 | 144.4 | 384.32 | 457.96
0.36 | 145.91 | 395.04 | 469.18
0.37 | 147.62 | 405.43 | 480.24
0.38 | 149.04 | 415.76 | 491.17
0.39 | 150.17 | 425.86 | 501.68
0.4 | 151.32 | 435.69 | 512.25
0.41 | 152.72 | 445.47 | 522.63
0.42 | 153.86 | 454.95 | 532.75
0.43 | 154.84 | 464.15 | 542.78
0.44 | 155.66 | 473.18 | 552.43
0.45 | 156.67 | 481.86 | 561.95
0.46 | 157.79 | 490.38 | 571.1
0.47 | 158.51 | 498.51 | 580.2
0.48 | 159.15 | 506.4 | 588.7
0.49 | 159.84 | 514.05 | 597.6
0.5 | 160.6 | 521.43 | 605.8

## Tranconductance (mS-mm)
VGS (V) | VDS = 0.100 V | VDS = 0.500 V | VDS = 0.900 V
-0.75 | -0.001691 | -0.00457 | -0.0149
-0.74 | -0.0016745 | -0.00538 | -0.01468
-0.73 | -0.0017345 | -0.005365 | -0.014695
-0.72 | -0.0015505 | -0.005015 | -0.014575
-0.71 | -0.0013935 | -0.00474 | -0.01428
-0.7 | -0.001477 | -0.00447 | -0.012705
-0.69 | -0.001341 | -0.004835 | -0.012175
-0.68 | -0.0012045 | -0.004325 | -0.013105
-0.67 | -0.001138 | -0.004405 | -0.01244
-0.66 | -0.0012365 | -0.004095 | -0.01181
-0.65 | -0.0011585 | -0.004165 | -0.011335
-0.64 | -0.001051 | -0.00387 | -0.01249
-0.63 | -0.000937 | -0.003355 | -0.01236
-0.62 | -0.000835 | -0.00375 | -0.01038
-0.61 | -0.0010475 | -0.003755 | -0.01078
-0.6 | -0.0009825 | -0.00374 | -0.011655
-0.59 | -0.0008785 | -0.003335 | -0.009905
-0.58 | -0.0008295 | -0.00302 | -0.007675
-0.57 | -0.0008015 | -0.00266 | -0.00827
-0.56 | -0.000702 | -0.002885 | -0.009715
-0.55 | -0.00066 | -0.002845 | -0.008735
-0.54 | -0.0007505 | -0.00253 | -0.00782
-0.53 | -0.0006825 | -0.00242 | -0.00712
-0.52 | -0.0005365 | -0.002415 | -0.00661
-0.51 | -0.000477 | -0.0022 | -0.00716
-0.5 | -0.0005105 | -0.001595 | -0.00575
-0.49 | -0.000429 | -0.001725 | -0.00501
-0.48 | -0.000241 | -0.00133 | -0.004355
-0.47 | -7.4e-05 | -0.00062 | -0.00263
-0.46 | -1.65e-05 | -0.000195 | 0.000435
-0.45 | 0.0002085 | 0.00067 | 0.0031
-0.44 | 0.000566 | 0.001525 | 0.005595
-0.43 | 0.000899 | 0.00286 | 0.010995
-0.42 | 0.0014555 | 0.00513 | 0.017855
-0.41 | 0.0022505 | 0.007825 | 0.02748
-0.4 | 0.003182 | 0.01133 | 0.041175
-0.39 | 0.004469 | 0.01653 | 0.05994
-0.38 | 0.006405 | 0.023635 | 0.085695
-0.37 | 0.0089755 | 0.033145 | 0.12698
-0.36 | 0.0128805 | 0.04557 | 0.17597
-0.35 | 0.0179015 | 0.064245 | 0.24095
-0.34 | 0.024385 | 0.089255 | 0.3427
-0.33 | 0.03356 | 0.12353 | 0.47395
-0.32 | 0.046015 | 0.178845 | 0.6637
-0.31 | 0.06347 | 0.24483 | 0.9294
-0.3 | 0.087495 | 0.3296 | 1.2809
-0.29 | 0.11997 | 0.4549 | 1.7579
-0.28 | 0.18548 | 0.62535 | 2.42215
-0.27 | 0.25096 | 0.85205 | 3.292
-0.26 | 0.32115 | 1.1608 | 4.49
-0.25 | 0.43805 | 1.62465 | 6.0445
-0.24 | 0.59955 | 2.2031 | 8.2155
-0.23 | 0.81315 | 2.943 | 11.1655
-0.22 | 1.09815 | 3.9445 | 14.9475
-0.21 | 1.58295 | 5.3295 | 20.0525
-0.2 | 2.1221 | 7.1655 | 26.655
-0.19 | 2.798 | 9.6655 | 35.045
-0.18 | 3.7615 | 12.971 | 45.835
-0.17 | 5.0035 | 16.887 | 60.65
-0.16 | 6.7155 | 22.175 | 77.84
-0.15 | 8.9245 | 29.37 | 98.72
-0.14 | 11.912 | 38.45 | 124.27
-0.13 | 15.7565 | 49.24 | 153.54
-0.12 | 20.8115 | 63.665 | 188.45
-0.11 | 27.34 | 82.09 | 227.75
-0.1 | 35.45 | 103.44 | 271.5
-0.09 | 45.82 | 128.02 | 315.85
-0.08 | 58.19 | 157.185 | 363.25
-0.07 | 73.355 | 193.8 | 416.25
-0.06 | 92.535 | 233.55 | 467.55
-0.05 | 112.51 | 276.2 | 517.55
-0.04 | 136.36 | 324.05 | 572.45
-0.03 | 166.55 | 368.65 | 620.65
-0.02 | 197.55 | 423.75 | 672.4
-0.01 | 231.2 | 480.75 | 736.2
0 | 267.45 | 533.65 | 776
0.01 | 299.75 | 579.45 | 810
0.02 | 335.4 | 632.2 | 863.5
0.03 | 371.25 | 680.15 | 903
0.04 | 401.8 | 722.6 | 934
0.05 | 430.75 | 777 | 966
0.06 | 459 | 821.5 | 1003.5
0.07 | 479.65 | 865 | 1042
0.08 | 490.3 | 886.5 | 1066.5
0.09 | 504.6 | 915 | 1087.5
0.1 | 506.75 | 956.5 | 1099.5
0.11 | 510.9 | 984.5 | 1132
0.12 | 518 | 1006.5 | 1156.5
0.13 | 513.5 | 1024.5 | 1157.5
0.14 | 505 | 1048 | 1172
0.15 | 494.5 | 1071.5 | 1190
0.16 | 477.5 | 1084.5 | 1199
0.17 | 456.5 | 1088.5 | 1199
0.18 | 440.5 | 1108.5 | 1210
0.19 | 425 | 1126 | 1209.5
0.2 | 410 | 1131.5 | 1220
0.21 | 387 | 1142 | 1237.5
0.22 | 363.5 | 1136 | 1222
0.23 | 342 | 1136.5 | 1223.5
0.24 | 326 | 1155 | 1222.5
0.25 | 311.5 | 1150 | 1215.5
0.26 | 298.5 | 1143.5 | 1218
0.27 | 277 | 1140 | 1208
0.28 | 251.5 | 1135 | 1198.5
0.29 | 236 | 1138.5 | 1195
0.3 | 221.5 | 1132.5 | 1194
0.31 | 223.5 | 1114.5 | 1180
0.32 | 210.5 | 1103.5 | 1162
0.33 | 180 | 1099 | 1145.5
0.34 | 169 | 1083.5 | 1137.5
0.35 | 159.5 | 1073.5 | 1131
0.36 | 161 | 1055.5 | 1114
0.37 | 156.5 | 1036 | 1099.5
0.38 | 127.5 | 1021.5 | 1072
0.39 | 114 | 996.5 | 1054
0.4 | 127.5 | 980.5 | 1047.5
0.41 | 127 | 963 | 1025
0.42 | 106 | 934 | 1007.5
0.43 | 90 | 911.5 | 984
0.44 | 91.5 | 885.5 | 958.5
0.45 | 106.5 | 860 | 933.5
0.46 | 92 | 832.5 | 912.5
0.47 | 68 | 801 | 880
0.48 | 66.5 | 777 | 870
0.49 | 72.5 | 751.5 | 855
0.5 | 76 | 738 | 820