## IDS-VDS Characteristic (mA-mm)
VGS (V) | VDS = 0.100 V | VDS = 0.500 V | VDS = 0.900 V
-0.75 | 0.00036195 | 0.0015049 | 0.00502
-0.74 | 0.00034603 | 0.0014525 | 0.0048691
-0.73 | 0.00033023 | 0.0014001 | 0.0047236
-0.72 | 0.00031402 | 0.0013486 | 0.0045775
-0.71 | 0.00030184 | 0.0012958 | 0.0044143
-0.7 | 0.00028861 | 0.001252 | 0.0042878
-0.69 | 0.00027411 | 0.0012073 | 0.0041658
-0.68 | 0.00026133 | 0.0011587 | 0.0040253
-0.67 | 0.00024935 | 0.0011196 | 0.0039089
-0.66 | 0.00023747 | 0.0010774 | 0.0037942
-0.65 | 0.00022689 | 0.0010412 | 0.0036657
-0.64 | 0.00021662 | 0.0010004 | 0.0035517
-0.63 | 0.00020745 | 0.0009627 | 0.0034363
-0.62 | 0.00019642 | 0.0009301 | 0.0033068
-0.61 | 0.00018861 | 0.0008931 | 0.003187
-0.6 | 0.00017967 | 0.0008586 | 0.0030981
-0.59 | 0.00017105 | 0.0008299 | 0.003023
-0.58 | 0.00016385 | 0.0007939 | 0.0029182
-0.57 | 0.00015599 | 0.0007675 | 0.0028192
-0.56 | 0.00014921 | 0.0007453 | 0.0027269
-0.55 | 0.0001418 | 0.0007131 | 0.0026453
-0.54 | 0.00013567 | 0.000686 | 0.0025614
-0.53 | 0.00013071 | 0.0006636 | 0.0024741
-0.52 | 0.00012442 | 0.0006394 | 0.0023975
-0.51 | 0.00011979 | 0.0006134 | 0.0023254
-0.5 | 0.00011535 | 0.0005948 | 0.0022658
-0.49 | 0.00011171 | 0.0005806 | 0.0022171
-0.48 | 0.00010831 | 0.0005663 | 0.0021861
-0.47 | 0.0001065 | 0.0005561 | 0.0021566
-0.46 | 0.00010677 | 0.0005532 | 0.0021406
-0.45 | 0.00010729 | 0.0005555 | 0.0021423
-0.44 | 0.00011113 | 0.0005685 | 0.0021801
-0.43 | 0.00011846 | 0.0005892 | 0.0022586
-0.42 | 0.00013011 | 0.0006303 | 0.0023891
-0.41 | 0.00014783 | 0.0006921 | 0.0026112
-0.4 | 0.00017385 | 0.0007855 | 0.0029576
-0.39 | 0.0002115 | 0.0009186 | 0.0034246
-0.38 | 0.00026506 | 0.0011087 | 0.0041157
-0.37 | 0.00033975 | 0.0013798 | 0.0051147
-0.36 | 0.00044275 | 0.0017568 | 0.006593
-0.35 | 0.000596 | 0.002281 | 0.00853
-0.34 | 0.0008025 | 0.0030249 | 0.011354
-0.33 | 0.0010803 | 0.0040381 | 0.015263
-0.32 | 0.0014654 | 0.0054757 | 0.02067
-0.31 | 0.0019965 | 0.007604 | 0.02828
-0.3 | 0.0027285 | 0.010349 | 0.038975
-0.29 | 0.0037426 | 0.014092 | 0.053509
-0.28 | 0.0051154 | 0.019337 | 0.07377
-0.27 | 0.00745 | 0.026473 | 0.10131
-0.26 | 0.010145 | 0.036324 | 0.13806
-0.25 | 0.013868 | 0.049516 | 0.18991
-0.24 | 0.018912 | 0.06858 | 0.25801
-0.23 | 0.025873 | 0.09358 | 0.3521
-0.22 | 0.035131 | 0.12686 | 0.47778
-0.21 | 0.04799 | 0.17226 | 0.6472
-0.2 | 0.06707 | 0.23318 | 0.8727
-0.19 | 0.09113 | 0.31376 | 1.1757
-0.18 | 0.12329 | 0.42503 | 1.5671
-0.17 | 0.16641 | 0.5699 | 2.0898
-0.16 | 0.22423 | 0.766 | 2.7656
-0.15 | 0.30142 | 1.0188 | 3.6132
-0.14 | 0.40398 | 1.3564 | 4.7289
-0.13 | 0.5418 | 1.7919 | 6.084
-0.12 | 0.7254 | 2.3417 | 7.804
-0.11 | 0.9651 | 3.0728 | 9.823
-0.1 | 1.2765 | 3.9807 | 12.239
-0.09 | 1.6829 | 5.134 | 15.203
-0.08 | 2.2043 | 6.56 | 18.574
-0.07 | 2.8546 | 8.274 | 22.444
-0.06 | 3.6911 | 10.422 | 26.819
-0.05 | 4.7312 | 12.971 | 31.727
-0.04 | 5.956 | 15.935 | 37.193
-0.03 | 7.482 | 19.384 | 43.16
-0.02 | 9.314 | 23.353 | 49.618
-0.01 | 11.45 | 27.855 | 56.733
0 | 13.971 | 32.964 | 64.31
0.01 | 16.827 | 38.548 | 72.11
0.02 | 19.951 | 44.531 | 80.43
0.03 | 23.559 | 51.23 | 89.4
0.04 | 27.424 | 58.25 | 98.55
0.05 | 31.576 | 65.78 | 108.07
0.06 | 36.055 | 73.77 | 117.91
0.07 | 40.741 | 82.18 | 128.22
0.08 | 45.601 | 90.68 | 138.63
0.09 | 50.591 | 99.88 | 149.42
0.1 | 55.7 | 109.26 | 160.25
0.11 | 60.7 | 118.92 | 171.56
0.12 | 65.92 | 128.97 | 182.97
0.13 | 71.09 | 138.99 | 194.5
0.14 | 76.14 | 149.48 | 206.27
0.15 | 81.07 | 160.03 | 217.78
0.16 | 85.95 | 170.85 | 229.9
0.17 | 90.61 | 181.8 | 241.95
0.18 | 95.13 | 192.69 | 253.96
0.19 | 99.48 | 203.93 | 266.18
0.2 | 103.63 | 215.21 | 278.26
0.21 | 107.59 | 226.6 | 290.57
0.22 | 111.28 | 237.91 | 302.81
0.23 | 114.94 | 249.32 | 315.13
0.24 | 118.2 | 260.77 | 327.16
0.25 | 121.46 | 272.32 | 339.54
0.26 | 124.44 | 283.76 | 351.65
0.27 | 127.17 | 295.14 | 363.82
0.28 | 129.89 | 306.56 | 375.85
0.29 | 132.32 | 317.92 | 387.6
0.3 | 134.61 | 329.3 | 399.89
0.31 | 136.87 | 340.58 | 411.65
0.32 | 139.07 | 351.54 | 423.23
0.33 | 140.86 | 362.73 | 435
0.34 | 142.66 | 373.62 | 446.31
0.35 | 144.42 | 384.31 | 457.7
0.36 | 145.95 | 394.94 | 468.85
0.37 | 147.62 | 405.44 | 479.96
0.38 | 148.86 | 415.72 | 490.81
0.39 | 150.15 | 425.81 | 501.44
0.4 | 151.48 | 435.73 | 511.89
0.41 | 152.54 | 445.28 | 522.23
0.42 | 153.72 | 454.89 | 532.45
0.43 | 154.68 | 464.15 | 542.31
0.44 | 155.6 | 473.05 | 552.08
0.45 | 156.56 | 481.85 | 561.59
0.46 | 157.63 | 490.3 | 570.8
0.47 | 158.32 | 498.5 | 580
0.48 | 159.13 | 506.36 | 588.6
0.49 | 159.83 | 513.94 | 597.4
0.5 | 160.55 | 521.28 | 605.4

## Tranconductance (mS-mm)
VGS (V) | VDS = 0.100 V | VDS = 0.500 V | VDS = 0.900 V
-0.75 | -0.001592 | -0.00524 | -0.01509
-0.74 | -0.001586 | -0.00524 | -0.01482
-0.73 | -0.0016005 | -0.005195 | -0.01458
-0.72 | -0.0014195 | -0.005215 | -0.015465
-0.71 | -0.0012705 | -0.00483 | -0.014485
-0.7 | -0.0013865 | -0.004425 | -0.012425
-0.69 | -0.001364 | -0.004665 | -0.013125
-0.68 | -0.001238 | -0.004385 | -0.012845
-0.67 | -0.001193 | -0.004065 | -0.011555
-0.66 | -0.001123 | -0.00392 | -0.01216
-0.65 | -0.0010425 | -0.00385 | -0.012125
-0.64 | -0.000972 | -0.003925 | -0.01147
-0.63 | -0.00101 | -0.003515 | -0.012245
-0.62 | -0.000942 | -0.00348 | -0.012465
-0.61 | -0.0008375 | -0.003575 | -0.010435
-0.6 | -0.000878 | -0.00316 | -0.0082
-0.59 | -0.000791 | -0.003235 | -0.008995
-0.58 | -0.000753 | -0.00312 | -0.01019
-0.57 | -0.000732 | -0.00243 | -0.009565
-0.56 | -0.0007095 | -0.00272 | -0.008695
-0.55 | -0.000677 | -0.002965 | -0.008275
-0.54 | -0.0005545 | -0.002475 | -0.00856
-0.53 | -0.0005625 | -0.00233 | -0.008195
-0.52 | -0.000546 | -0.00251 | -0.007435
-0.51 | -0.0004535 | -0.00223 | -0.006585
-0.5 | -0.000404 | -0.00164 | -0.005415
-0.49 | -0.000352 | -0.001425 | -0.003985
-0.48 | -0.0002605 | -0.001225 | -0.003025
-0.47 | -7.7e-05 | -0.000655 | -0.002275
-0.46 | 3.95e-05 | -3e-05 | -0.000715
-0.45 | 0.000218 | 0.000765 | 0.001975
-0.44 | 0.0005585 | 0.001685 | 0.005815
-0.43 | 0.000949 | 0.00309 | 0.01045
-0.42 | 0.0014685 | 0.005145 | 0.01763
-0.41 | 0.002187 | 0.00776 | 0.028425
-0.4 | 0.0031835 | 0.011325 | 0.04067
-0.39 | 0.0045605 | 0.01616 | 0.057905
-0.38 | 0.0064125 | 0.02306 | 0.084505
-0.37 | 0.0088845 | 0.032405 | 0.123865
-0.36 | 0.0128125 | 0.04506 | 0.170765
-0.35 | 0.0179875 | 0.063405 | 0.23805
-0.34 | 0.024215 | 0.087855 | 0.33665
-0.33 | 0.033145 | 0.12254 | 0.4658
-0.32 | 0.04581 | 0.178295 | 0.65085
-0.31 | 0.063155 | 0.243665 | 0.91525
-0.3 | 0.087305 | 0.3244 | 1.26145
-0.29 | 0.119345 | 0.4494 | 1.73975
-0.28 | 0.18537 | 0.61905 | 2.39005
-0.27 | 0.25148 | 0.84935 | 3.2145
-0.26 | 0.3209 | 1.15215 | 4.43
-0.25 | 0.43835 | 1.6128 | 5.9975
-0.24 | 0.60025 | 2.2032 | 8.1095
-0.23 | 0.81095 | 2.914 | 10.9885
-0.22 | 1.10585 | 3.934 | 14.755
-0.21 | 1.59695 | 5.316 | 19.746
-0.2 | 2.157 | 7.075 | 26.425
-0.19 | 2.811 | 9.5925 | 34.72
-0.18 | 3.764 | 12.807 | 45.705
-0.17 | 5.047 | 17.0485 | 59.925
-0.16 | 6.7505 | 22.445 | 76.17
-0.15 | 8.9875 | 29.52 | 98.165
-0.14 | 12.019 | 38.655 | 123.54
-0.13 | 16.071 | 49.265 | 153.755
-0.12 | 21.165 | 64.045 | 186.95
-0.11 | 27.555 | 81.95 | 221.75
-0.1 | 35.89 | 103.06 | 269
-0.09 | 46.39 | 128.965 | 316.75
-0.08 | 58.585 | 157 | 362.05
-0.07 | 74.34 | 193.1 | 412.25
-0.06 | 93.83 | 234.85 | 464.15
-0.05 | 113.245 | 275.65 | 518.7
-0.04 | 137.54 | 320.65 | 571.65
-0.03 | 167.9 | 370.9 | 621.25
-0.02 | 198.4 | 423.55 | 678.65
-0.01 | 232.85 | 480.55 | 734.6
0 | 268.85 | 534.65 | 768.85
0.01 | 299 | 578.35 | 806
0.02 | 336.6 | 634.1 | 864.5
0.03 | 373.65 | 685.95 | 906
0.04 | 400.85 | 727.5 | 933.5
0.05 | 431.55 | 776 | 968
0.06 | 458.25 | 820 | 1007.5
0.07 | 477.3 | 845.5 | 1036
0.08 | 492.5 | 885 | 1060
0.09 | 504.95 | 929 | 1081
0.1 | 505.45 | 952 | 1107
0.11 | 511 | 985.5 | 1136
0.12 | 519.5 | 1003.5 | 1147
0.13 | 511 | 1025.5 | 1165
0.14 | 499 | 1052 | 1164
0.15 | 490.5 | 1068.5 | 1181.5
0.16 | 477 | 1088.5 | 1208.5
0.17 | 459 | 1092 | 1203
0.18 | 443.5 | 1106.5 | 1211.5
0.19 | 425 | 1126 | 1215
0.2 | 405.5 | 1133.5 | 1219.5
0.21 | 382.5 | 1135 | 1227.5
0.22 | 367.5 | 1136 | 1228
0.23 | 346 | 1143 | 1217.5
0.24 | 326 | 1150 | 1220.5
0.25 | 312 | 1149.5 | 1224.5
0.26 | 285.5 | 1141 | 1214
0.27 | 272.5 | 1140 | 1210
0.28 | 257.5 | 1139 | 1189
0.29 | 236 | 1137 | 1202
0.3 | 227.5 | 1133 | 1202.5
0.31 | 223 | 1112 | 1167
0.32 | 199.5 | 1107.5 | 1167.5
0.33 | 179.5 | 1104 | 1154
0.34 | 178 | 1079 | 1135
0.35 | 164.5 | 1066 | 1127
0.36 | 160 | 1056.5 | 1113
0.37 | 145.5 | 1039 | 1098
0.38 | 126.5 | 1018.5 | 1074
0.39 | 131 | 1000.5 | 1054
0.4 | 119.5 | 973.5 | 1039.5
0.41 | 112 | 958 | 1028
0.42 | 107 | 943.5 | 1004
0.43 | 94 | 908 | 981.5
0.44 | 94 | 885 | 964
0.45 | 101.5 | 862.5 | 936
0.46 | 88 | 832.5 | 920.5
0.47 | 75 | 803 | 890
0.48 | 75.5 | 772 | 870
0.49 | 71 | 746 | 840
0.5 | 72 | 734 | 800