## IDS-VDS Characteristic (mA-mm)
VGS (V) | VDS = 0.100 V | VDS = 0.500 V | VDS = 0.900 V
-0.75 | 0.00037212 | 0.0015711 | 0.005238
-0.74 | 0.00035479 | 0.0015138 | 0.005073
-0.73 | 0.00033815 | 0.0014516 | 0.0049004
-0.72 | 0.00032534 | 0.0014031 | 0.0047472
-0.71 | 0.00030897 | 0.001347 | 0.0045944
-0.7 | 0.00029819 | 0.001299 | 0.0044626
-0.69 | 0.00028394 | 0.0012543 | 0.0043235
-0.68 | 0.00027184 | 0.0012066 | 0.0041609
-0.67 | 0.00025807 | 0.0011611 | 0.0040752
-0.66 | 0.00024791 | 0.0011258 | 0.0039486
-0.65 | 0.0002348 | 0.0010792 | 0.0037869
-0.64 | 0.00022531 | 0.0010444 | 0.0036921
-0.63 | 0.00021318 | 0.0010036 | 0.0035627
-0.62 | 0.0002041 | 0.000965 | 0.0034351
-0.61 | 0.0001948 | 0.0009293 | 0.0033515
-0.6 | 0.00018688 | 0.000896 | 0.003223
-0.59 | 0.00017677 | 0.000859 | 0.00313
-0.58 | 0.000168 | 0.0008198 | 0.0030278
-0.57 | 0.00016076 | 0.0007989 | 0.0029345
-0.56 | 0.00015293 | 0.0007667 | 0.0028269
-0.55 | 0.00014721 | 0.0007362 | 0.002742
-0.54 | 0.00014021 | 0.0007074 | 0.0026586
-0.53 | 0.00013382 | 0.0006826 | 0.0025868
-0.52 | 0.0001276 | 0.0006607 | 0.0025156
-0.51 | 0.00012299 | 0.0006382 | 0.0024319
-0.5 | 0.00011861 | 0.0006185 | 0.0023594
-0.49 | 0.00011382 | 0.0006036 | 0.0023053
-0.48 | 0.0001106 | 0.0005857 | 0.0022554
-0.47 | 0.00010875 | 0.0005743 | 0.0022311
-0.46 | 0.00010791 | 0.0005719 | 0.0022102
-0.45 | 0.00010923 | 0.0005742 | 0.0022276
-0.44 | 0.00011337 | 0.0005847 | 0.0022614
-0.43 | 0.00012146 | 0.0006138 | 0.0023549
-0.42 | 0.00013313 | 0.0006502 | 0.0024816
-0.41 | 0.00015033 | 0.0007115 | 0.0027048
-0.4 | 0.00017686 | 0.0008025 | 0.0030295
-0.39 | 0.0002146 | 0.0009427 | 0.003525
-0.38 | 0.00026813 | 0.0011376 | 0.0042338
-0.37 | 0.00034385 | 0.0014084 | 0.0052521
-0.36 | 0.00044842 | 0.0017921 | 0.006787
-0.35 | 0.0006039 | 0.0023294 | 0.008728
-0.34 | 0.00081 | 0.003078 | 0.011593
-0.33 | 0.0010915 | 0.0041199 | 0.01559
-0.32 | 0.001482 | 0.0055683 | 0.021277
-0.31 | 0.0020178 | 0.007742 | 0.028816
-0.3 | 0.0027589 | 0.010514 | 0.039655
-0.29 | 0.0037626 | 0.014364 | 0.05455
-0.28 | 0.0051688 | 0.0197 | 0.07486
-0.27 | 0.007516 | 0.027016 | 0.1029
-0.26 | 0.010261 | 0.036752 | 0.14088
-0.25 | 0.013963 | 0.050513 | 0.19356
-0.24 | 0.019115 | 0.06987 | 0.26192
-0.23 | 0.026091 | 0.09491 | 0.35992
-0.22 | 0.035516 | 0.12833 | 0.4881
-0.21 | 0.048146 | 0.17464 | 0.6609
-0.2 | 0.06738 | 0.23641 | 0.8925
-0.19 | 0.09129 | 0.31913 | 1.1948
-0.18 | 0.12404 | 0.43139 | 1.5947
-0.17 | 0.16663 | 0.5801 | 2.123
-0.16 | 0.22526 | 0.773 | 2.8066
-0.15 | 0.30242 | 1.0311 | 3.6831
-0.14 | 0.40676 | 1.3719 | 4.7919
-0.13 | 0.54361 | 1.8096 | 6.177
-0.12 | 0.7271 | 2.3704 | 7.888
-0.11 | 0.9675 | 3.103 | 9.979
-0.1 | 1.2771 | 4.018 | 12.444
-0.09 | 1.6886 | 5.1926 | 15.38
-0.08 | 2.2054 | 6.635 | 18.782
-0.07 | 2.8696 | 8.362 | 22.68
-0.06 | 3.6921 | 10.508 | 27.104
-0.05 | 4.7379 | 13.073 | 32.003
-0.04 | 5.968 | 16.072 | 37.502
-0.03 | 7.501 | 19.629 | 43.473
-0.02 | 9.347 | 23.518 | 49.961
-0.01 | 11.473 | 28.119 | 57
0 | 14.012 | 33.218 | 64.62
0.01 | 16.845 | 38.795 | 72.55
0.02 | 20.027 | 44.773 | 80.89
0.03 | 23.591 | 51.529 | 89.78
0.04 | 27.47 | 58.46 | 98.98
0.05 | 31.657 | 66.11 | 108.49
0.06 | 36.115 | 74.06 | 118.48
0.07 | 40.874 | 82.5 | 128.68
0.08 | 45.716 | 91.28 | 139.19
0.09 | 50.736 | 100.24 | 149.9
0.1 | 55.832 | 109.66 | 160.93
0.11 | 60.86 | 119.36 | 172.28
0.12 | 66.06 | 129.41 | 183.5
0.13 | 71.31 | 139.72 | 195.2
0.14 | 76.36 | 149.97 | 206.85
0.15 | 81.35 | 160.63 | 218.66
0.16 | 86.19 | 171.45 | 230.7
0.17 | 90.84 | 182.42 | 242.69
0.18 | 95.31 | 193.3 | 254.71
0.19 | 99.72 | 204.61 | 266.92
0.2 | 103.92 | 215.86 | 279.16
0.21 | 107.89 | 227.25 | 291.36
0.22 | 111.6 | 238.73 | 303.69
0.23 | 115.16 | 250.07 | 315.93
0.24 | 118.51 | 261.63 | 328.14
0.25 | 121.74 | 273.19 | 340.53
0.26 | 124.75 | 284.55 | 352.5
0.27 | 127.61 | 296.12 | 364.74
0.28 | 130.09 | 307.42 | 376.78
0.29 | 132.7 | 318.83 | 388.77
0.3 | 134.97 | 330.26 | 400.8
0.31 | 137.23 | 341.52 | 412.49
0.32 | 139.31 | 352.5 | 424.34
0.33 | 141.28 | 363.62 | 435.97
0.34 | 143.08 | 374.54 | 447.4
0.35 | 144.67 | 385.37 | 458.64
0.36 | 146.33 | 395.96 | 469.9
0.37 | 147.96 | 406.42 | 481.07
0.38 | 149.41 | 416.7 | 491.86
0.39 | 150.52 | 426.86 | 502.61
0.4 | 151.82 | 436.82 | 512.97
0.41 | 153.08 | 446.5 | 523.46
0.42 | 154.04 | 455.97 | 533.69
0.43 | 155.24 | 465.35 | 543.55
0.44 | 156.01 | 474.27 | 553.45
0.45 | 157.03 | 483.02 | 562.82
0.46 | 158.05 | 491.51 | 572.3
0.47 | 158.72 | 499.67 | 581.2
0.48 | 159.47 | 507.64 | 589.8
0.49 | 160.24 | 515.28 | 598.8
0.5 | 161.02 | 522.59 | 607.1

## Tranconductance (mS-mm)
VGS (V) | VDS = 0.100 V | VDS = 0.500 V | VDS = 0.900 V
-0.75 | -0.001733 | -0.00573 | -0.0165
-0.74 | -0.0016985 | -0.005975 | -0.01688
-0.73 | -0.0014725 | -0.005535 | -0.01629
-0.72 | -0.001459 | -0.00523 | -0.0153
-0.71 | -0.0013575 | -0.005205 | -0.01423
-0.7 | -0.0012515 | -0.004635 | -0.013545
-0.69 | -0.0013175 | -0.00462 | -0.015085
-0.68 | -0.0012935 | -0.00466 | -0.012415
-0.67 | -0.0011965 | -0.00404 | -0.010615
-0.66 | -0.0011635 | -0.004095 | -0.014415
-0.65 | -0.00113 | -0.00407 | -0.012825
-0.64 | -0.001081 | -0.00378 | -0.01121
-0.63 | -0.0010605 | -0.00397 | -0.01285
-0.62 | -0.000919 | -0.003715 | -0.01056
-0.61 | -0.000861 | -0.00345 | -0.010605
-0.6 | -0.0009015 | -0.003515 | -0.011075
-0.59 | -0.000944 | -0.00381 | -0.00976
-0.58 | -0.0008005 | -0.003005 | -0.009775
-0.57 | -0.0007535 | -0.002655 | -0.010045
-0.56 | -0.0006775 | -0.003135 | -0.009625
-0.55 | -0.000636 | -0.002965 | -0.008415
-0.54 | -0.0006695 | -0.00268 | -0.00776
-0.53 | -0.0006305 | -0.002335 | -0.00715
-0.52 | -0.0005415 | -0.00222 | -0.007745
-0.51 | -0.0004495 | -0.00211 | -0.00781
-0.5 | -0.0004585 | -0.00173 | -0.00633
-0.49 | -0.0004005 | -0.00164 | -0.0052
-0.48 | -0.0002535 | -0.001465 | -0.00371
-0.47 | -0.0001345 | -0.00069 | -0.00226
-0.46 | 2.4e-05 | -5e-06 | -0.000175
-0.45 | 0.000273 | 0.00064 | 0.00256
-0.44 | 0.0006115 | 0.00198 | 0.006365
-0.43 | 0.000988 | 0.003275 | 0.01101
-0.42 | 0.0014435 | 0.004885 | 0.017495
-0.41 | 0.0021865 | 0.007615 | 0.027395
-0.4 | 0.0032135 | 0.01156 | 0.04101
-0.39 | 0.0045635 | 0.016755 | 0.060215
-0.38 | 0.0064625 | 0.023285 | 0.086355
-0.37 | 0.0090145 | 0.032725 | 0.12766
-0.36 | 0.0130025 | 0.04605 | 0.173795
-0.35 | 0.018079 | 0.064295 | 0.2403
-0.34 | 0.02438 | 0.089525 | 0.3431
-0.33 | 0.0336 | 0.124515 | 0.4842
-0.32 | 0.046315 | 0.181105 | 0.6613
-0.31 | 0.063845 | 0.247285 | 0.9189
-0.3 | 0.08724 | 0.3311 | 1.2867
-0.29 | 0.120495 | 0.4593 | 1.76025
-0.28 | 0.18767 | 0.6326 | 2.4175
-0.27 | 0.25461 | 0.8526 | 3.301
-0.26 | 0.32235 | 1.17485 | 4.533
-0.25 | 0.4427 | 1.6559 | 6.052
-0.24 | 0.6064 | 2.21985 | 8.318
-0.23 | 0.82005 | 2.923 | 11.309
-0.22 | 1.10275 | 3.9865 | 15.049
-0.21 | 1.5932 | 5.404 | 20.22
-0.2 | 2.1572 | 7.2245 | 26.695
-0.19 | 2.833 | 9.749 | 35.11
-0.18 | 3.767 | 13.0485 | 46.41
-0.17 | 5.061 | 17.0805 | 60.595
-0.16 | 6.7895 | 22.55 | 78.005
-0.15 | 9.075 | 29.945 | 99.265
-0.14 | 12.0595 | 38.925 | 124.695
-0.13 | 16.017 | 49.925 | 154.805
-0.12 | 21.1945 | 64.67 | 190.1
-0.11 | 27.5 | 82.38 | 227.8
-0.1 | 36.055 | 104.48 | 270.05
-0.09 | 46.415 | 130.85 | 316.9
-0.08 | 59.05 | 158.47 | 365
-0.07 | 74.335 | 193.65 | 416.1
-0.06 | 93.415 | 235.55 | 466.15
-0.05 | 113.795 | 278.2 | 519.9
-0.04 | 138.155 | 327.8 | 573.5
-0.03 | 168.95 | 372.3 | 622.95
-0.02 | 198.6 | 424.5 | 676.35
-0.01 | 233.25 | 485 | 732.95
0 | 268.6 | 533.8 | 777.5
0.01 | 300.75 | 577.75 | 813.5
0.02 | 337.3 | 636.7 | 861.5
0.03 | 372.15 | 684.35 | 904.5
0.04 | 403.3 | 729.05 | 935.5
0.05 | 432.25 | 780 | 975
0.06 | 460.85 | 819.5 | 1009.5
0.07 | 480.05 | 861 | 1035.5
0.08 | 493.1 | 887 | 1061
0.09 | 505.8 | 919 | 1087
0.1 | 506.2 | 956 | 1119
0.11 | 511.4 | 987.5 | 1128.5
0.12 | 522.5 | 1018 | 1146
0.13 | 515 | 1028 | 1167.5
0.14 | 502 | 1045.5 | 1173
0.15 | 491.5 | 1074 | 1192.5
0.16 | 474.5 | 1089.5 | 1201.5
0.17 | 456 | 1092.5 | 1200.5
0.18 | 444 | 1109.5 | 1211.5
0.19 | 430.5 | 1128 | 1222.5
0.2 | 408.5 | 1132 | 1222
0.21 | 384 | 1143.5 | 1226.5
0.22 | 363.5 | 1141 | 1228.5
0.23 | 345.5 | 1145 | 1222.5
0.24 | 329 | 1156 | 1230
0.25 | 312 | 1146 | 1218
0.26 | 293.5 | 1146.5 | 1210.5
0.27 | 267 | 1143.5 | 1214
0.28 | 254.5 | 1135.5 | 1201.5
0.29 | 244 | 1142 | 1201
0.3 | 226.5 | 1134.5 | 1186
0.31 | 217 | 1112 | 1177
0.32 | 202.5 | 1105 | 1174
0.33 | 188.5 | 1102 | 1153
0.34 | 169.5 | 1087.5 | 1133.5
0.35 | 162.5 | 1071 | 1125
0.36 | 164.5 | 1052.5 | 1121.5
0.37 | 154 | 1037 | 1098
0.38 | 128 | 1022 | 1077
0.39 | 120.5 | 1006 | 1055.5
0.4 | 128 | 982 | 1042.5
0.41 | 111 | 957.5 | 1036
0.42 | 108 | 942.5 | 1004.5
0.43 | 98.5 | 915 | 988
0.44 | 89.5 | 883.5 | 963.5
0.45 | 102 | 862 | 942.5
0.46 | 84.5 | 832.5 | 919
0.47 | 71 | 806.5 | 875
0.48 | 76 | 780.5 | 880
0.49 | 77.5 | 747.5 | 865
0.5 | 78 | 731 | 830