## IDS-VDS Characteristic (mA-mm)
VGS (V) | VDS = 0.100 V | VDS = 0.500 V | VDS = 0.900 V
-0.75 | 0.00041679 | 0.0017609 | 0.005928
-0.74 | 0.00039814 | 0.0016918 | 0.005737
-0.73 | 0.0003768 | 0.0016399 | 0.005551
-0.72 | 0.00035789 | 0.001575 | 0.005366
-0.71 | 0.00034322 | 0.0015249 | 0.005188
-0.7 | 0.00032784 | 0.00147 | 0.005015
-0.69 | 0.00031463 | 0.0014114 | 0.0048756
-0.68 | 0.00030064 | 0.0013568 | 0.0047477
-0.67 | 0.00028581 | 0.0013102 | 0.0045767
-0.66 | 0.00027257 | 0.00126 | 0.0044519
-0.65 | 0.00026034 | 0.0012103 | 0.0042926
-0.64 | 0.00024879 | 0.0011638 | 0.0041566
-0.63 | 0.00023535 | 0.0011196 | 0.004038
-0.62 | 0.00022527 | 0.0010772 | 0.0039026
-0.61 | 0.00021507 | 0.0010382 | 0.0037498
-0.6 | 0.00020482 | 0.0009993 | 0.0036314
-0.59 | 0.00019553 | 0.0009628 | 0.0035205
-0.58 | 0.00018632 | 0.0009269 | 0.0034103
-0.57 | 0.00017749 | 0.0008864 | 0.0032881
-0.56 | 0.00016905 | 0.0008563 | 0.0031838
-0.55 | 0.00016018 | 0.0008232 | 0.0030729
-0.54 | 0.00015354 | 0.0007963 | 0.0029791
-0.53 | 0.00014716 | 0.0007665 | 0.0028902
-0.52 | 0.00014136 | 0.0007327 | 0.0028057
-0.51 | 0.00013595 | 0.0007101 | 0.0027328
-0.5 | 0.00012939 | 0.0006874 | 0.0026433
-0.49 | 0.00012433 | 0.0006688 | 0.0025581
-0.48 | 0.00012115 | 0.000653 | 0.0025127
-0.47 | 0.00011798 | 0.0006414 | 0.0024774
-0.46 | 0.00011743 | 0.0006321 | 0.0024532
-0.45 | 0.0001181 | 0.0006283 | 0.0024519
-0.44 | 0.00012124 | 0.0006342 | 0.0024789
-0.43 | 0.0001271 | 0.0006571 | 0.0025402
-0.42 | 0.00013805 | 0.0006926 | 0.0026701
-0.41 | 0.0001549 | 0.0007485 | 0.002864
-0.4 | 0.00017944 | 0.0008325 | 0.0031659
-0.39 | 0.00021503 | 0.00096 | 0.0036288
-0.38 | 0.00026563 | 0.0011457 | 0.0042927
-0.37 | 0.00033685 | 0.0014009 | 0.0052359
-0.36 | 0.00043688 | 0.0017665 | 0.006684
-0.35 | 0.0005872 | 0.0022726 | 0.00858
-0.34 | 0.0007838 | 0.0029949 | 0.011265
-0.33 | 0.0010574 | 0.0039714 | 0.015105
-0.32 | 0.0014245 | 0.0053394 | 0.020417
-0.31 | 0.0019382 | 0.007432 | 0.027803
-0.3 | 0.0026509 | 0.010116 | 0.038007
-0.29 | 0.0036267 | 0.013708 | 0.05217
-0.28 | 0.0049686 | 0.018788 | 0.07204
-0.27 | 0.007239 | 0.025682 | 0.09815
-0.26 | 0.009883 | 0.035174 | 0.1352
-0.25 | 0.013495 | 0.048071 | 0.18462
-0.24 | 0.018391 | 0.06675 | 0.25253
-0.23 | 0.02512 | 0.09088 | 0.34676
-0.22 | 0.034288 | 0.12282 | 0.46499
-0.21 | 0.046456 | 0.16705 | 0.6355
-0.2 | 0.06547 | 0.22612 | 0.8589
-0.19 | 0.08853 | 0.30575 | 1.1512
-0.18 | 0.12027 | 0.4148 | 1.5437
-0.17 | 0.16202 | 0.55417 | 2.0522
-0.16 | 0.21903 | 0.7457 | 2.7033
-0.15 | 0.29404 | 0.9904 | 3.5492
-0.14 | 0.39491 | 1.3188 | 4.6277
-0.13 | 0.52934 | 1.7449 | 6.008
-0.12 | 0.7089 | 2.2969 | 7.646
-0.11 | 0.9456 | 2.9976 | 9.685
-0.1 | 1.2478 | 3.8885 | 12.132
-0.09 | 1.6511 | 5.0234 | 15.031
-0.08 | 2.1589 | 6.425 | 18.43
-0.07 | 2.807 | 8.139 | 22.218
-0.06 | 3.6178 | 10.227 | 26.635
-0.05 | 4.6407 | 12.726 | 31.549
-0.04 | 5.866 | 15.702 | 37.025
-0.03 | 7.368 | 19.154 | 42.942
-0.02 | 9.19 | 23.077 | 49.392
-0.01 | 11.296 | 27.569 | 56.447
0 | 13.82 | 32.683 | 63.99
0.01 | 16.629 | 38.244 | 71.93
0.02 | 19.815 | 44.208 | 80.31
0.03 | 23.374 | 50.978 | 89.14
0.04 | 27.232 | 57.93 | 98.31
0.05 | 31.432 | 65.56 | 107.92
0.06 | 35.858 | 73.45 | 117.89
0.07 | 40.587 | 81.86 | 128.1
0.08 | 45.451 | 90.64 | 138.47
0.09 | 50.518 | 99.75 | 149.3
0.1 | 55.617 | 108.98 | 160.27
0.11 | 60.7 | 118.81 | 171.49
0.12 | 65.92 | 128.85 | 183.11
0.13 | 71.09 | 139.08 | 194.49
0.14 | 76.2 | 149.51 | 206.3
0.15 | 81.21 | 160.04 | 218.13
0.16 | 86.11 | 170.95 | 230.1
0.17 | 90.79 | 181.9 | 242.11
0.18 | 95.34 | 192.98 | 254.13
0.19 | 99.71 | 204.22 | 266.38
0.2 | 103.95 | 215.38 | 278.58
0.21 | 107.9 | 227.03 | 290.96
0.22 | 111.66 | 238.37 | 303.14
0.23 | 115.27 | 249.87 | 315.45
0.24 | 118.79 | 261.35 | 327.66
0.25 | 121.93 | 272.93 | 340.16
0.26 | 124.9 | 284.37 | 352.47
0.27 | 127.75 | 295.93 | 364.31
0.28 | 130.44 | 307.41 | 376.51
0.29 | 133.13 | 318.62 | 388.61
0.3 | 135.4 | 330.26 | 400.68
0.31 | 137.55 | 341.52 | 412.57
0.32 | 139.67 | 352.64 | 424.23
0.33 | 141.51 | 363.89 | 435.9
0.34 | 143.55 | 374.69 | 447.5
0.35 | 145.16 | 385.66 | 458.89
0.36 | 146.69 | 396.32 | 469.99
0.37 | 148.23 | 406.97 | 481.32
0.38 | 149.85 | 417.26 | 492.21
0.39 | 151.12 | 427.4 | 502.99
0.4 | 152.38 | 437.46 | 513.59
0.41 | 153.47 | 447.15 | 523.84
0.42 | 154.61 | 456.82 | 534.28
0.43 | 155.92 | 466.04 | 544.23
0.44 | 156.71 | 475.17 | 554.01
0.45 | 157.67 | 484 | 563.67
0.46 | 158.52 | 492.62 | 572.8
0.47 | 159.28 | 500.9 | 581.8
0.48 | 160.33 | 508.78 | 591
0.49 | 160.92 | 516.52 | 599.6
0.5 | 161.65 | 523.94 | 607.8

## Tranconductance (mS-mm)
VGS (V) | VDS = 0.100 V | VDS = 0.500 V | VDS = 0.900 V
-0.75 | -0.001865 | -0.00691 | -0.0191
-0.74 | -0.0019995 | -0.00605 | -0.01885
-0.73 | -0.0020125 | -0.00584 | -0.01855
-0.72 | -0.001679 | -0.00575 | -0.01815
-0.71 | -0.0015025 | -0.00525 | -0.01755
-0.7 | -0.0014295 | -0.005675 | -0.01562
-0.69 | -0.00136 | -0.00566 | -0.013365
-0.68 | -0.001441 | -0.00506 | -0.014945
-0.67 | -0.0014035 | -0.00484 | -0.01479
-0.66 | -0.0012735 | -0.004995 | -0.014205
-0.65 | -0.001189 | -0.00481 | -0.014765
-0.64 | -0.0012495 | -0.004535 | -0.01273
-0.63 | -0.001176 | -0.00433 | -0.0127
-0.62 | -0.001014 | -0.00407 | -0.01441
-0.61 | -0.0010225 | -0.003895 | -0.01356
-0.6 | -0.000977 | -0.00377 | -0.011465
-0.59 | -0.000925 | -0.00362 | -0.011055
-0.58 | -0.000902 | -0.00382 | -0.01162
-0.57 | -0.0008635 | -0.00353 | -0.011325
-0.56 | -0.0008655 | -0.00316 | -0.01076
-0.55 | -0.0007755 | -0.003 | -0.010235
-0.54 | -0.000651 | -0.002835 | -0.009135
-0.53 | -0.000609 | -0.00318 | -0.00867
-0.52 | -0.0005605 | -0.00282 | -0.00787
-0.51 | -0.0005985 | -0.002265 | -0.00812
-0.5 | -0.000581 | -0.002065 | -0.008735
-0.49 | -0.000412 | -0.00172 | -0.00653
-0.48 | -0.0003175 | -0.00137 | -0.004035
-0.47 | -0.000186 | -0.001045 | -0.002975
-0.46 | 6e-06 | -0.000655 | -0.001275
-0.45 | 0.0001905 | 0.000105 | 0.001285
-0.44 | 0.00045 | 0.00144 | 0.004415
-0.43 | 0.0008405 | 0.00292 | 0.00956
-0.42 | 0.00139 | 0.00457 | 0.01619
-0.41 | 0.0020695 | 0.006995 | 0.02479
-0.4 | 0.0030065 | 0.010575 | 0.03824
-0.39 | 0.0043095 | 0.01566 | 0.05634
-0.38 | 0.006091 | 0.022045 | 0.080355
-0.37 | 0.0085625 | 0.03104 | 0.119565
-0.36 | 0.0125175 | 0.043585 | 0.167205
-0.35 | 0.017346 | 0.06142 | 0.22905
-0.34 | 0.02351 | 0.08494 | 0.32625
-0.33 | 0.032035 | 0.117225 | 0.4576
-0.32 | 0.04404 | 0.17303 | 0.6349
-0.31 | 0.06132 | 0.23883 | 0.8795
-0.3 | 0.084425 | 0.3138 | 1.21835
-0.29 | 0.115885 | 0.4336 | 1.70165
-0.28 | 0.180615 | 0.5987 | 2.299
-0.27 | 0.24572 | 0.8193 | 3.158
-0.26 | 0.3128 | 1.11945 | 4.3235
-0.25 | 0.4254 | 1.5788 | 5.8665
-0.24 | 0.58125 | 2.14045 | 8.107
-0.23 | 0.79485 | 2.8035 | 10.623
-0.22 | 1.0668 | 3.8085 | 14.437
-0.21 | 1.5591 | 5.165 | 19.6955
-0.2 | 2.1037 | 6.935 | 25.785
-0.19 | 2.74 | 9.434 | 34.24
-0.18 | 3.6745 | 12.421 | 45.05
-0.17 | 4.938 | 16.545 | 57.98
-0.16 | 6.601 | 21.8115 | 74.85
-0.15 | 8.794 | 28.655 | 96.22
-0.14 | 11.765 | 37.725 | 122.94
-0.13 | 15.6995 | 48.905 | 150.915
-0.12 | 20.813 | 62.635 | 183.85
-0.11 | 26.945 | 79.58 | 224.3
-0.1 | 35.275 | 101.29 | 267.3
-0.09 | 45.555 | 126.825 | 314.9
-0.08 | 57.795 | 155.78 | 359.35
-0.07 | 72.945 | 190.1 | 410.25
-0.06 | 91.685 | 229.35 | 466.55
-0.05 | 112.41 | 273.75 | 519.5
-0.04 | 136.365 | 321.4 | 569.65
-0.03 | 166.2 | 368.75 | 618.35
-0.02 | 196.4 | 420.75 | 675.25
-0.01 | 231.5 | 480.3 | 729.9
0 | 266.65 | 533.75 | 774.15
0.01 | 299.75 | 576.25 | 816
0.02 | 337.25 | 636.7 | 860.5
0.03 | 370.85 | 686.1 | 900
0.04 | 402.9 | 729.1 | 939
0.05 | 431.3 | 776 | 979
0.06 | 457.75 | 815 | 1009
0.07 | 479.65 | 859.5 | 1029
0.08 | 496.55 | 894.5 | 1060
0.09 | 508.3 | 917 | 1090
0.1 | 509.1 | 953 | 1109.5
0.11 | 515.15 | 993.5 | 1142
0.12 | 519.5 | 1013.5 | 1150
0.13 | 514 | 1033 | 1159.5
0.14 | 506 | 1048 | 1182
0.15 | 495.5 | 1072 | 1190
0.16 | 479 | 1093 | 1199
0.17 | 461.5 | 1101.5 | 1201.5
0.18 | 446 | 1116 | 1213.5
0.19 | 430.5 | 1120 | 1222.5
0.2 | 409.5 | 1140.5 | 1229
0.21 | 385.5 | 1149.5 | 1228
0.22 | 368.5 | 1142 | 1224.5
0.23 | 356.5 | 1149 | 1226
0.24 | 333 | 1153 | 1235.5
0.25 | 305.5 | 1151 | 1240.5
0.26 | 291 | 1150 | 1207.5
0.27 | 277 | 1152 | 1202
0.28 | 269 | 1134.5 | 1215
0.29 | 248 | 1142.5 | 1208.5
0.3 | 221 | 1145 | 1198
0.31 | 213.5 | 1119 | 1177.5
0.32 | 198 | 1118.5 | 1166.5
0.33 | 194 | 1102.5 | 1163.5
0.34 | 182.5 | 1088.5 | 1149.5
0.35 | 157 | 1081.5 | 1124.5
0.36 | 153.5 | 1065.5 | 1121.5
0.37 | 158 | 1047 | 1111
0.38 | 144.5 | 1021.5 | 1083.5
0.39 | 126.5 | 1010 | 1069
0.4 | 117.5 | 987.5 | 1042.5
0.41 | 111.5 | 968 | 1034.5
0.42 | 122.5 | 944.5 | 1019.5
0.43 | 105 | 917.5 | 986.5
0.44 | 87.5 | 898 | 972
0.45 | 90.5 | 872.5 | 939.5
0.46 | 80.5 | 845 | 906.5
0.47 | 90.5 | 808 | 910
0.48 | 82 | 781 | 890
0.49 | 66 | 758 | 840
0.5 | 73 | 742 | 820