## IDS-VDS Characteristic (mA-mm)
VGS (V) | VDS = 0.100 V | VDS = 0.500 V | VDS = 0.900 V
-0.75 | 0.00038314 | 0.0016102 | 0.005461
-0.74 | 0.00036691 | 0.0015525 | 0.005337
-0.73 | 0.00034545 | 0.0014934 | 0.005159
-0.72 | 0.00033079 | 0.0014449 | 0.004972
-0.71 | 0.00031655 | 0.0013893 | 0.0048175
-0.7 | 0.0003035 | 0.0013465 | 0.0046602
-0.69 | 0.0002903 | 0.0012949 | 0.0045146
-0.68 | 0.00027675 | 0.0012489 | 0.0043854
-0.67 | 0.00026202 | 0.0011946 | 0.0042437
-0.66 | 0.00024889 | 0.0011557 | 0.0040928
-0.65 | 0.00023842 | 0.0011156 | 0.0039752
-0.64 | 0.00022793 | 0.0010784 | 0.0038429
-0.63 | 0.00021928 | 0.0010322 | 0.0037293
-0.62 | 0.0002084 | 0.0009915 | 0.0036135
-0.61 | 0.00019763 | 0.0009541 | 0.0035071
-0.6 | 0.00018808 | 0.0009189 | 0.0033838
-0.59 | 0.00018002 | 0.0008869 | 0.003273
-0.58 | 0.00017177 | 0.00085 | 0.0031549
-0.57 | 0.00016289 | 0.0008266 | 0.0030564
-0.56 | 0.00015555 | 0.000784 | 0.0029626
-0.55 | 0.00014813 | 0.0007625 | 0.0028662
-0.54 | 0.00014148 | 0.0007358 | 0.0027755
-0.53 | 0.00013494 | 0.0007015 | 0.0027029
-0.52 | 0.00012893 | 0.0006789 | 0.0026287
-0.51 | 0.00012357 | 0.0006587 | 0.0025528
-0.5 | 0.00012025 | 0.000637 | 0.0024707
-0.49 | 0.00011563 | 0.0006186 | 0.002422
-0.48 | 0.00011085 | 0.0006025 | 0.0023524
-0.47 | 0.00010871 | 0.0005958 | 0.0023214
-0.46 | 0.00010771 | 0.0005841 | 0.0023084
-0.45 | 0.00010898 | 0.0005888 | 0.0023182
-0.44 | 0.00011266 | 0.000598 | 0.0023348
-0.43 | 0.0001189 | 0.000617 | 0.0024027
-0.42 | 0.00012963 | 0.0006527 | 0.0025318
-0.41 | 0.00014696 | 0.0007165 | 0.0027336
-0.4 | 0.00017155 | 0.0008003 | 0.0030465
-0.39 | 0.00020792 | 0.0009335 | 0.0034983
-0.38 | 0.00025852 | 0.0011152 | 0.0041671
-0.37 | 0.00032932 | 0.0013708 | 0.005113
-0.36 | 0.00042908 | 0.001741 | 0.006529
-0.35 | 0.0005681 | 0.0022516 | 0.00846
-0.34 | 0.0008065 | 0.0029723 | 0.01112
-0.33 | 0.0010858 | 0.0039531 | 0.014962
-0.32 | 0.0014672 | 0.0053385 | 0.020224
-0.31 | 0.0019967 | 0.007428 | 0.0276
-0.3 | 0.0027251 | 0.010104 | 0.037695
-0.29 | 0.0037356 | 0.013705 | 0.051822
-0.28 | 0.0051019 | 0.018739 | 0.07142
-0.27 | 0.007308 | 0.025665 | 0.09795
-0.26 | 0.009954 | 0.035111 | 0.13412
-0.25 | 0.013603 | 0.048085 | 0.18293
-0.24 | 0.018473 | 0.06659 | 0.24992
-0.23 | 0.025254 | 0.09074 | 0.3429
-0.22 | 0.034357 | 0.12295 | 0.46168
-0.21 | 0.046694 | 0.16637 | 0.6255
-0.2 | 0.06531 | 0.22506 | 0.8452
-0.19 | 0.08831 | 0.30411 | 1.1344
-0.18 | 0.11983 | 0.41092 | 1.5202
-0.17 | 0.16132 | 0.54956 | 2.0238
-0.16 | 0.21761 | 0.7404 | 2.6662
-0.15 | 0.29263 | 0.9848 | 3.5034
-0.14 | 0.3933 | 1.3094 | 4.5749
-0.13 | 0.52677 | 1.7277 | 5.925
-0.12 | 0.7035 | 2.2755 | 7.569
-0.11 | 0.9368 | 2.9733 | 9.561
-0.1 | 1.2378 | 3.8451 | 12.009
-0.09 | 1.6359 | 4.9956 | 14.855
-0.08 | 2.1423 | 6.383 | 18.236
-0.07 | 2.7802 | 8.08 | 21.951
-0.06 | 3.6003 | 10.173 | 26.328
-0.05 | 4.6051 | 12.648 | 31.24
-0.04 | 5.818 | 15.602 | 36.64
-0.03 | 7.316 | 19.022 | 42.567
-0.02 | 9.121 | 22.946 | 48.987
-0.01 | 11.221 | 27.353 | 55.937
0 | 13.724 | 32.481 | 63.55
0.01 | 16.53 | 37.953 | 71.45
0.02 | 19.668 | 43.932 | 79.72
0.03 | 23.262 | 50.665 | 88.58
0.04 | 27.074 | 57.64 | 97.74
0.05 | 31.256 | 65.03 | 107.25
0.06 | 35.685 | 73.01 | 117.21
0.07 | 40.411 | 81.46 | 127.45
0.08 | 45.254 | 90.12 | 137.81
0.09 | 50.279 | 99.28 | 148.58
0.1 | 55.397 | 108.54 | 159.53
0.11 | 60.39 | 118.32 | 170.78
0.12 | 65.66 | 128.3 | 182.35
0.13 | 70.83 | 138.55 | 193.71
0.14 | 75.96 | 148.86 | 205.48
0.15 | 80.99 | 159.43 | 217.27
0.16 | 85.85 | 170.36 | 229.35
0.17 | 90.56 | 181.3 | 241.39
0.18 | 95.09 | 192.4 | 253.39
0.19 | 99.47 | 203.44 | 265.57
0.2 | 103.7 | 214.81 | 277.86
0.21 | 107.69 | 226.3 | 290.2
0.22 | 111.5 | 237.68 | 302.29
0.23 | 115.06 | 249.31 | 314.73
0.24 | 118.35 | 260.63 | 327
0.25 | 121.72 | 272.33 | 339.32
0.26 | 124.67 | 283.85 | 351.61
0.27 | 127.53 | 295.35 | 363.57
0.28 | 130.21 | 306.75 | 375.76
0.29 | 132.82 | 318.14 | 387.79
0.3 | 135.1 | 329.64 | 399.89
0.31 | 137.35 | 340.88 | 411.78
0.32 | 139.43 | 352.04 | 423.35
0.33 | 141.34 | 363.1 | 435.08
0.34 | 143.39 | 374.06 | 446.63
0.35 | 144.98 | 384.96 | 458.11
0.36 | 146.59 | 395.61 | 469.16
0.37 | 148.15 | 406.29 | 480.44
0.38 | 149.47 | 416.57 | 491.34
0.39 | 150.92 | 426.76 | 502.1
0.4 | 152.05 | 436.73 | 512.71
0.41 | 153.3 | 446.43 | 522.95
0.42 | 154.38 | 456.07 | 533.38
0.43 | 155.56 | 465.35 | 543.39
0.44 | 156.41 | 474.42 | 553.14
0.45 | 157.41 | 483.19 | 562.83
0.46 | 158.33 | 491.8 | 571.9
0.47 | 159.12 | 499.97 | 581.2
0.48 | 160.17 | 508.02 | 589.8
0.49 | 160.73 | 515.69 | 598.8
0.5 | 161.5 | 523.07 | 607

## Tranconductance (mS-mm)
VGS (V) | VDS = 0.100 V | VDS = 0.500 V | VDS = 0.900 V
-0.75 | -0.001623 | -0.00577 | -0.0124
-0.74 | -0.0018845 | -0.00584 | -0.0151
-0.73 | -0.001806 | -0.00538 | -0.01825
-0.72 | -0.001445 | -0.005205 | -0.017075
-0.71 | -0.0013645 | -0.00492 | -0.01559
-0.7 | -0.0013125 | -0.00472 | -0.015145
-0.69 | -0.0013375 | -0.00488 | -0.01374
-0.68 | -0.001414 | -0.005015 | -0.013545
-0.67 | -0.001393 | -0.00466 | -0.01463
-0.66 | -0.00118 | -0.00395 | -0.013425
-0.65 | -0.001048 | -0.003865 | -0.012495
-0.64 | -0.000957 | -0.00417 | -0.012295
-0.63 | -0.0009765 | -0.004345 | -0.01147
-0.62 | -0.0010825 | -0.003905 | -0.01111
-0.61 | -0.001016 | -0.00363 | -0.011485
-0.6 | -0.0008805 | -0.00336 | -0.011705
-0.59 | -0.0008155 | -0.003445 | -0.011445
-0.58 | -0.0008565 | -0.003015 | -0.01083
-0.57 | -0.000811 | -0.0033 | -0.009615
-0.56 | -0.000738 | -0.003205 | -0.00951
-0.55 | -0.0007035 | -0.00241 | -0.009355
-0.54 | -0.0006595 | -0.00305 | -0.008165
-0.53 | -0.0006275 | -0.002845 | -0.00734
-0.52 | -0.0005685 | -0.00214 | -0.007505
-0.51 | -0.000434 | -0.002095 | -0.0079
-0.5 | -0.000397 | -0.002005 | -0.00654
-0.49 | -0.00047 | -0.001725 | -0.005915
-0.48 | -0.000346 | -0.00114 | -0.00503
-0.47 | -0.000157 | -0.00092 | -0.0022
-0.46 | 1.35e-05 | -0.00035 | -0.00016
-0.45 | 0.0002475 | 0.000695 | 0.00132
-0.44 | 0.000496 | 0.00141 | 0.004225
-0.43 | 0.0008485 | 0.002735 | 0.00985
-0.42 | 0.001403 | 0.004975 | 0.016545
-0.41 | 0.002096 | 0.00738 | 0.025735
-0.4 | 0.003048 | 0.01085 | 0.038235
-0.39 | 0.0043485 | 0.015745 | 0.05603
-0.38 | 0.00607 | 0.021865 | 0.080735
-0.37 | 0.008528 | 0.03129 | 0.118095
-0.36 | 0.011939 | 0.04404 | 0.16735
-0.35 | 0.018871 | 0.061565 | 0.22955
-0.34 | 0.025885 | 0.085075 | 0.3251
-0.33 | 0.033035 | 0.11831 | 0.4552
-0.32 | 0.045545 | 0.173745 | 0.6319
-0.31 | 0.062895 | 0.238275 | 0.87355
-0.3 | 0.086945 | 0.31385 | 1.2111
-0.29 | 0.11884 | 0.43175 | 1.68625
-0.28 | 0.17862 | 0.598 | 2.3064
-0.27 | 0.242605 | 0.8186 | 3.135
-0.26 | 0.31475 | 1.121 | 4.249
-0.25 | 0.42595 | 1.57395 | 5.79
-0.24 | 0.58255 | 2.13275 | 7.9985
-0.23 | 0.7942 | 2.818 | 10.588
-0.22 | 1.072 | 3.7815 | 14.13
-0.21 | 1.54765 | 5.1055 | 19.176
-0.2 | 2.0808 | 6.887 | 25.445
-0.19 | 2.726 | 9.293 | 33.75
-0.18 | 3.6505 | 12.2725 | 44.47
-0.17 | 4.889 | 16.474 | 57.3
-0.16 | 6.5655 | 21.762 | 73.98
-0.15 | 8.7845 | 28.45 | 95.435
-0.14 | 11.707 | 37.145 | 121.08
-0.13 | 15.51 | 48.305 | 149.705
-0.12 | 20.5015 | 62.28 | 181.8
-0.11 | 26.715 | 78.48 | 222
-0.1 | 34.955 | 101.115 | 264.7
-0.09 | 45.225 | 126.895 | 311.35
-0.08 | 57.215 | 154.22 | 354.8
-0.07 | 72.9 | 189.5 | 404.6
-0.06 | 91.245 | 228.4 | 464.45
-0.05 | 110.885 | 271.45 | 515.6
-0.04 | 135.545 | 318.7 | 566.35
-0.03 | 165.15 | 367.2 | 617.35
-0.02 | 195.25 | 416.55 | 668.5
-0.01 | 230.15 | 476.75 | 728.15
0 | 265.45 | 530 | 775.65
0.01 | 297.2 | 572.55 | 808.5
0.02 | 336.6 | 635.6 | 856.5
0.03 | 370.3 | 685.4 | 901
0.04 | 399.7 | 718.25 | 933.5
0.05 | 430.55 | 768.5 | 973.5
0.06 | 457.75 | 821.5 | 1010
0.07 | 478.45 | 855.5 | 1030
0.08 | 493.4 | 891 | 1056.5
0.09 | 507.15 | 921 | 1086
0.1 | 505.55 | 952 | 1110
0.11 | 513.15 | 988 | 1141
0.12 | 522 | 1011.5 | 1146.5
0.13 | 515 | 1028 | 1156.5
0.14 | 508 | 1044 | 1178
0.15 | 494.5 | 1075 | 1193.5
0.16 | 478.5 | 1093.5 | 1206
0.17 | 462 | 1102 | 1202
0.18 | 445.5 | 1107 | 1209
0.19 | 430.5 | 1120.5 | 1223.5
0.2 | 411 | 1143 | 1231.5
0.21 | 390 | 1143.5 | 1221.5
0.22 | 368.5 | 1150.5 | 1226.5
0.23 | 342.5 | 1147.5 | 1235.5
0.24 | 333 | 1151 | 1229.5
0.25 | 316 | 1161 | 1230.5
0.26 | 290.5 | 1151 | 1212.5
0.27 | 277 | 1145 | 1207.5
0.28 | 264.5 | 1139.5 | 1211
0.29 | 244.5 | 1144.5 | 1206.5
0.3 | 226.5 | 1137 | 1199.5
0.31 | 216.5 | 1120 | 1173
0.32 | 199.5 | 1111 | 1165
0.33 | 198 | 1101 | 1164
0.34 | 182 | 1093 | 1151.5
0.35 | 160 | 1077.5 | 1126.5
0.36 | 158.5 | 1066.5 | 1116.5
0.37 | 144 | 1048 | 1109
0.38 | 138.5 | 1023.5 | 1083
0.39 | 129 | 1008 | 1068.5
0.4 | 119 | 983.5 | 1042.5
0.41 | 116.5 | 967 | 1033.5
0.42 | 113 | 946 | 1022
0.43 | 101.5 | 917.5 | 988
0.44 | 92.5 | 892 | 972
0.45 | 96 | 869 | 938
0.46 | 85.5 | 839 | 918.5
0.47 | 92 | 811 | 895
0.48 | 80.5 | 786 | 880
0.49 | 66.5 | 752.5 | 860
0.5 | 77 | 738 | 820