## IDS-VDS Characteristic (mA-mm)
VGS (V) | VDS = 0.100 V | VDS = 0.500 V | VDS = 0.900 V
-0.75 | 0.00039577 | 0.0016833 | 0.005693
-0.74 | 0.00037664 | 0.0016177 | 0.005507
-0.73 | 0.00036026 | 0.0015593 | 0.005396
-0.72 | 0.00033854 | 0.0015114 | 0.005168
-0.71 | 0.00032614 | 0.0014517 | 0.005033
-0.7 | 0.00031113 | 0.0013945 | 0.0048412
-0.69 | 0.0002988 | 0.0013429 | 0.004706
-0.68 | 0.00028294 | 0.0012921 | 0.0045721
-0.67 | 0.0002699 | 0.001239 | 0.0043852
-0.66 | 0.00025669 | 0.0011916 | 0.0042619
-0.65 | 0.00024689 | 0.0011513 | 0.0041216
-0.64 | 0.00023534 | 0.0011079 | 0.0039838
-0.63 | 0.00022403 | 0.0010616 | 0.0038516
-0.62 | 0.00021213 | 0.001025 | 0.003748
-0.61 | 0.00020272 | 0.0009853 | 0.0036552
-0.6 | 0.00019324 | 0.0009453 | 0.0034858
-0.59 | 0.00018299 | 0.000913 | 0.0034
-0.58 | 0.00017404 | 0.000877 | 0.0032769
-0.57 | 0.00016664 | 0.0008419 | 0.0031704
-0.56 | 0.00015817 | 0.0008102 | 0.0030762
-0.55 | 0.00015216 | 0.0007804 | 0.0029579
-0.54 | 0.00014537 | 0.000752 | 0.0028614
-0.53 | 0.00013849 | 0.0007279 | 0.0027714
-0.52 | 0.00013218 | 0.0006995 | 0.0027014
-0.51 | 0.00012597 | 0.0006749 | 0.0025938
-0.5 | 0.00012108 | 0.0006503 | 0.0025478
-0.49 | 0.00011714 | 0.00063 | 0.0024884
-0.48 | 0.00011292 | 0.0006183 | 0.0024244
-0.47 | 0.00011173 | 0.0006026 | 0.0023665
-0.46 | 0.00011079 | 0.0005946 | 0.0023615
-0.45 | 0.00011087 | 0.0005941 | 0.0023514
-0.44 | 0.00011354 | 0.000605 | 0.0023854
-0.43 | 0.00012053 | 0.0006222 | 0.0024465
-0.42 | 0.00013077 | 0.0006593 | 0.0025628
-0.41 | 0.00014612 | 0.0007128 | 0.0027586
-0.4 | 0.00017079 | 0.000799 | 0.0030643
-0.39 | 0.00020604 | 0.000926 | 0.0034937
-0.38 | 0.00025587 | 0.0010982 | 0.0041416
-0.37 | 0.00032533 | 0.0013508 | 0.0050612
-0.36 | 0.00042217 | 0.001707 | 0.006444
-0.35 | 0.00055977 | 0.0022027 | 0.008256
-0.34 | 0.000795 | 0.0029066 | 0.01092
-0.33 | 0.0010673 | 0.0038667 | 0.014591
-0.32 | 0.0014442 | 0.0052137 | 0.019688
-0.31 | 0.0019658 | 0.007238 | 0.026916
-0.3 | 0.0026855 | 0.009861 | 0.036875
-0.29 | 0.0036726 | 0.013404 | 0.050676
-0.28 | 0.0050035 | 0.018329 | 0.0697
-0.27 | 0.0072 | 0.025137 | 0.09578
-0.26 | 0.009814 | 0.034264 | 0.13149
-0.25 | 0.01338 | 0.046985 | 0.17919
-0.24 | 0.01819 | 0.06562 | 0.24518
-0.23 | 0.024948 | 0.08922 | 0.33604
-0.22 | 0.033999 | 0.12061 | 0.45537
-0.21 | 0.046348 | 0.16447 | 0.6152
-0.2 | 0.06461 | 0.22291 | 0.8352
-0.19 | 0.08764 | 0.30102 | 1.1162
-0.18 | 0.11869 | 0.40736 | 1.507
-0.17 | 0.16097 | 0.54534 | 2.0068
-0.16 | 0.216 | 0.7329 | 2.6544
-0.15 | 0.29132 | 0.9739 | 3.49
-0.14 | 0.39156 | 1.3005 | 4.5353
-0.13 | 0.52412 | 1.7213 | 5.888
-0.12 | 0.6997 | 2.2584 | 7.541
-0.11 | 0.9305 | 2.9684 | 9.544
-0.1 | 1.2346 | 3.8396 | 11.929
-0.09 | 1.6299 | 4.9764 | 14.822
-0.08 | 2.1332 | 6.367 | 18.116
-0.07 | 2.7755 | 8.078 | 21.969
-0.06 | 3.5859 | 10.099 | 26.316
-0.05 | 4.5909 | 12.613 | 31.188
-0.04 | 5.806 | 15.572 | 36.572
-0.03 | 7.297 | 18.951 | 42.493
-0.02 | 9.093 | 22.956 | 48.953
-0.01 | 11.23 | 27.335 | 55.825
0 | 13.699 | 32.392 | 63.45
0.01 | 16.515 | 37.976 | 71.31
0.02 | 19.645 | 43.962 | 79.61
0.03 | 23.195 | 50.439 | 88.49
0.04 | 27.02 | 57.43 | 97.61
0.05 | 31.184 | 64.98 | 106.97
0.06 | 35.609 | 72.87 | 116.95
0.07 | 40.312 | 81.31 | 127.15
0.08 | 45.198 | 90.12 | 137.65
0.09 | 50.166 | 98.97 | 148.41
0.1 | 55.271 | 108.29 | 159.2
0.11 | 60.31 | 118.05 | 170.44
0.12 | 65.56 | 128.01 | 181.92
0.13 | 70.67 | 138.24 | 193.44
0.14 | 75.71 | 148.54 | 205.07
0.15 | 80.73 | 159.13 | 216.75
0.16 | 85.67 | 169.92 | 228.85
0.17 | 90.34 | 180.92 | 240.79
0.18 | 94.82 | 191.84 | 252.87
0.19 | 99.11 | 203.02 | 264.91
0.2 | 103.31 | 214.3 | 277.17
0.21 | 107.35 | 225.78 | 289.55
0.22 | 111.14 | 237.16 | 301.78
0.23 | 114.73 | 248.4 | 314.05
0.24 | 118.14 | 259.98 | 326.05
0.25 | 121.38 | 271.54 | 338.48
0.26 | 124.29 | 283.06 | 350.62
0.27 | 127.07 | 294.59 | 362.72
0.28 | 129.81 | 305.87 | 374.92
0.29 | 132.29 | 317.34 | 386.73
0.3 | 134.84 | 328.74 | 398.81
0.31 | 136.85 | 339.98 | 410.68
0.32 | 138.87 | 351.03 | 422.43
0.33 | 140.84 | 362.22 | 433.97
0.34 | 142.86 | 373.16 | 445.55
0.35 | 144.59 | 383.87 | 456.89
0.36 | 146.01 | 394.61 | 468.13
0.37 | 147.51 | 405.11 | 479.32
0.38 | 149.02 | 415.49 | 490.08
0.39 | 150.58 | 425.65 | 500.92
0.4 | 151.7 | 435.55 | 511.45
0.41 | 152.69 | 445.39 | 521.85
0.42 | 153.89 | 454.88 | 532.18
0.43 | 154.84 | 464.27 | 542.09
0.44 | 156.21 | 473.24 | 551.97
0.45 | 156.85 | 482.06 | 561.5
0.46 | 157.7 | 490.64 | 570.7
0.47 | 158.52 | 498.89 | 579.8
0.48 | 159.47 | 506.85 | 589
0.49 | 160.31 | 514.54 | 597.6
0.5 | 160.85 | 521.95 | 605.8

## Tranconductance (mS-mm)
VGS (V) | VDS = 0.100 V | VDS = 0.500 V | VDS = 0.900 V
-0.75 | -0.001913 | -0.00656 | -0.0186
-0.74 | -0.0017755 | -0.0062 | -0.01485
-0.73 | -0.001905 | -0.005315 | -0.01695
-0.72 | -0.001706 | -0.00538 | -0.01815
-0.71 | -0.0013705 | -0.005845 | -0.01634
-0.7 | -0.001367 | -0.00544 | -0.01635
-0.69 | -0.0014095 | -0.00512 | -0.013455
-0.68 | -0.001445 | -0.005195 | -0.01604
-0.67 | -0.0013125 | -0.005025 | -0.01551
-0.66 | -0.0011505 | -0.004385 | -0.01318
-0.65 | -0.0010675 | -0.004185 | -0.013905
-0.64 | -0.001143 | -0.004485 | -0.0135
-0.63 | -0.0011605 | -0.004145 | -0.01179
-0.62 | -0.0010655 | -0.003815 | -0.00982
-0.61 | -0.0009445 | -0.003985 | -0.01311
-0.6 | -0.0009865 | -0.003615 | -0.01276
-0.59 | -0.00096 | -0.003415 | -0.010445
-0.58 | -0.0008175 | -0.003555 | -0.01148
-0.57 | -0.0007935 | -0.00334 | -0.010035
-0.56 | -0.000724 | -0.003075 | -0.010625
-0.55 | -0.00064 | -0.00291 | -0.01074
-0.54 | -0.0006835 | -0.002625 | -0.009325
-0.53 | -0.0006595 | -0.002625 | -0.008
-0.52 | -0.000626 | -0.00265 | -0.00888
-0.51 | -0.000555 | -0.00246 | -0.00768
-0.5 | -0.0004415 | -0.002245 | -0.00527
-0.49 | -0.000408 | -0.0016 | -0.00617
-0.48 | -0.0002705 | -0.00137 | -0.006095
-0.47 | -0.0001065 | -0.001185 | -0.003145
-0.46 | -4.3e-05 | -0.000425 | -0.000755
-0.45 | 0.0001375 | 0.00052 | 0.001195
-0.44 | 0.000483 | 0.001405 | 0.004755
-0.43 | 0.0008615 | 0.002715 | 0.00887
-0.42 | 0.0012795 | 0.00453 | 0.015605
-0.41 | 0.002001 | 0.006985 | 0.025075
-0.4 | 0.002996 | 0.01066 | 0.036755
-0.39 | 0.004254 | 0.01496 | 0.053865
-0.38 | 0.0059645 | 0.02124 | 0.078375
-0.37 | 0.008315 | 0.03044 | 0.11512
-0.36 | 0.011722 | 0.042595 | 0.15974
-0.35 | 0.0186415 | 0.05998 | 0.2238
-0.34 | 0.0253765 | 0.0832 | 0.31675
-0.33 | 0.03246 | 0.115355 | 0.4384
-0.32 | 0.044925 | 0.168565 | 0.61625
-0.31 | 0.062065 | 0.232365 | 0.85935
-0.3 | 0.08534 | 0.3083 | 1.188
-0.29 | 0.1159 | 0.4234 | 1.64125
-0.28 | 0.17637 | 0.58665 | 2.2552
-0.27 | 0.240525 | 0.79675 | 3.0895
-0.26 | 0.309 | 1.0924 | 4.1705
-0.25 | 0.4188 | 1.5678 | 5.6845
-0.24 | 0.5784 | 2.11175 | 7.8425
-0.23 | 0.79045 | 2.7495 | 10.5095
-0.22 | 1.07 | 3.7625 | 13.958
-0.21 | 1.53055 | 5.115 | 18.9915
-0.2 | 2.0646 | 6.8275 | 25.05
-0.19 | 2.704 | 9.2225 | 33.59
-0.18 | 3.6665 | 12.216 | 44.53
-0.17 | 4.8655 | 16.277 | 57.37
-0.16 | 6.5175 | 21.428 | 74.16
-0.15 | 8.778 | 28.38 | 94.045
-0.14 | 11.64 | 37.37 | 119.9
-0.13 | 15.407 | 47.895 | 150.285
-0.12 | 20.319 | 62.355 | 182.8
-0.11 | 26.745 | 79.06 | 219.4
-0.1 | 34.97 | 100.4 | 263.9
-0.09 | 44.93 | 126.37 | 309.35
-0.08 | 57.28 | 155.08 | 357.35
-0.07 | 72.635 | 186.6 | 410
-0.06 | 90.77 | 226.75 | 460.95
-0.05 | 111.005 | 273.65 | 512.8
-0.04 | 135.305 | 316.9 | 565.25
-0.03 | 164.35 | 369.2 | 619.05
-0.02 | 196.65 | 419.2 | 666.6
-0.01 | 230.3 | 471.8 | 724.85
0 | 264.25 | 532.05 | 774.25
0.01 | 297.3 | 578.5 | 808
0.02 | 334 | 623.15 | 859
0.03 | 368.75 | 673.4 | 900
0.04 | 399.45 | 727.05 | 924
0.05 | 429.45 | 772 | 967
0.06 | 456.4 | 816.5 | 1009
0.07 | 479.45 | 862.5 | 1035
0.08 | 492.7 | 883 | 1063
0.09 | 503.65 | 908.5 | 1077.5
0.1 | 507.2 | 954 | 1101.5
0.11 | 514.45 | 986 | 1136
0.12 | 518 | 1009.5 | 1150
0.13 | 507.5 | 1026.5 | 1157.5
0.14 | 503 | 1044.5 | 1165.5
0.15 | 498 | 1069 | 1189
0.16 | 480.5 | 1089.5 | 1202
0.17 | 457.5 | 1096 | 1201
0.18 | 438.5 | 1105 | 1206
0.19 | 424.5 | 1123 | 1215
0.2 | 412 | 1138 | 1232
0.21 | 391.5 | 1143 | 1230.5
0.22 | 369 | 1131 | 1225
0.23 | 350 | 1141 | 1213.5
0.24 | 332.5 | 1157 | 1221.5
0.25 | 307.5 | 1154 | 1228.5
0.26 | 284.5 | 1152.5 | 1212
0.27 | 276 | 1140.5 | 1215
0.28 | 261 | 1137.5 | 1200.5
0.29 | 251.5 | 1143.5 | 1194.5
0.3 | 228 | 1132 | 1197.5
0.31 | 201.5 | 1114.5 | 1181
0.32 | 199.5 | 1112 | 1164.5
0.33 | 199.5 | 1106.5 | 1156
0.34 | 187.5 | 1082.5 | 1146
0.35 | 157.5 | 1072.5 | 1129
0.36 | 146 | 1062 | 1121.5
0.37 | 150.5 | 1044 | 1097.5
0.38 | 153.5 | 1027 | 1080
0.39 | 134 | 1003 | 1068.5
0.4 | 105.5 | 987 | 1046.5
0.41 | 109.5 | 966.5 | 1036.5
0.42 | 107.5 | 944 | 1012
0.43 | 116 | 918 | 989.5
0.44 | 100.5 | 889.5 | 970.5
0.45 | 74.5 | 870 | 936.5
0.46 | 83.5 | 841.5 | 915
0.47 | 88.5 | 810.5 | 915
0.48 | 89.5 | 782.5 | 890
0.49 | 69 | 755 | 840
0.5 | 54 | 741 | 820