## IDS-VDS Characteristic (mA-mm)
VGS (V) | VDS = 0.100 V | VDS = 0.500 V | VDS = 0.900 V
-0.75 | 0.0004123 | 0.0017462 | 0.005915
-0.74 | 0.000391 | 0.0016894 | 0.005764
-0.73 | 0.00037336 | 0.0016256 | 0.005555
-0.72 | 0.000356 | 0.0015688 | 0.005383
-0.71 | 0.00033845 | 0.0015102 | 0.005224
-0.7 | 0.00032429 | 0.0014458 | 0.005044
-0.69 | 0.00030729 | 0.0013915 | 0.004898
-0.68 | 0.00029287 | 0.0013479 | 0.0047572
-0.67 | 0.00028061 | 0.0012975 | 0.0045873
-0.66 | 0.00026548 | 0.0012491 | 0.0044446
-0.65 | 0.00025309 | 0.0011943 | 0.0043139
-0.64 | 0.00024203 | 0.0011549 | 0.0041552
-0.63 | 0.00022919 | 0.0011075 | 0.0040035
-0.62 | 0.00021728 | 0.001072 | 0.0038905
-0.61 | 0.00020684 | 0.0010346 | 0.0037668
-0.6 | 0.00019911 | 0.0009916 | 0.003642
-0.59 | 0.00018988 | 0.0009563 | 0.0035177
-0.58 | 0.00018039 | 0.0009208 | 0.0034087
-0.57 | 0.00017316 | 0.0008863 | 0.0033089
-0.56 | 0.00016363 | 0.0008518 | 0.0031806
-0.55 | 0.00015642 | 0.0008191 | 0.0030727
-0.54 | 0.00014861 | 0.000784 | 0.0029798
-0.53 | 0.00014261 | 0.0007579 | 0.0028878
-0.52 | 0.00013524 | 0.0007346 | 0.0027928
-0.51 | 0.00013068 | 0.0007085 | 0.0027319
-0.5 | 0.00012472 | 0.0006912 | 0.0026455
-0.49 | 0.00011974 | 0.0006721 | 0.0025872
-0.48 | 0.00011628 | 0.0006504 | 0.0025376
-0.47 | 0.00011448 | 0.0006376 | 0.0024726
-0.46 | 0.00011326 | 0.000629 | 0.0024634
-0.45 | 0.00011417 | 0.0006257 | 0.0024449
-0.44 | 0.00011675 | 0.0006333 | 0.0024693
-0.43 | 0.00012321 | 0.0006513 | 0.0025211
-0.42 | 0.00013378 | 0.0006882 | 0.0026494
-0.41 | 0.00015041 | 0.0007434 | 0.0028517
-0.4 | 0.0001742 | 0.0008262 | 0.0031572
-0.39 | 0.00020964 | 0.0009516 | 0.0036
-0.38 | 0.00025905 | 0.0011338 | 0.0042424
-0.37 | 0.00032901 | 0.0013875 | 0.0051875
-0.36 | 0.00042548 | 0.0017484 | 0.006602
-0.35 | 0.00056202 | 0.0022423 | 0.008463
-0.34 | 0.0007967 | 0.0029469 | 0.011096
-0.33 | 0.0010715 | 0.0039167 | 0.01491
-0.32 | 0.0014444 | 0.0052739 | 0.02005
-0.31 | 0.0019627 | 0.007294 | 0.027351
-0.3 | 0.0026764 | 0.009925 | 0.037597
-0.29 | 0.0036682 | 0.013502 | 0.051604
-0.28 | 0.0050091 | 0.018391 | 0.07088
-0.27 | 0.007184 | 0.025249 | 0.09737
-0.26 | 0.009767 | 0.0346 | 0.13375
-0.25 | 0.013354 | 0.047345 | 0.1828
-0.24 | 0.018187 | 0.06553 | 0.25054
-0.23 | 0.024844 | 0.08927 | 0.34095
-0.22 | 0.033848 | 0.12158 | 0.46208
-0.21 | 0.04589 | 0.16438 | 0.6268
-0.2 | 0.06429 | 0.22177 | 0.8474
-0.19 | 0.08706 | 0.29984 | 1.1412
-0.18 | 0.11827 | 0.40688 | 1.5224
-0.17 | 0.15893 | 0.54547 | 2.0299
-0.16 | 0.21468 | 0.7334 | 2.6826
-0.15 | 0.28859 | 0.9743 | 3.5225
-0.14 | 0.38844 | 1.2967 | 4.6076
-0.13 | 0.51991 | 1.7092 | 5.954
-0.12 | 0.6934 | 2.2528 | 7.629
-0.11 | 0.9242 | 2.9493 | 9.628
-0.1 | 1.2182 | 3.8278 | 11.991
-0.09 | 1.6132 | 4.9442 | 14.913
-0.08 | 2.1124 | 6.326 | 18.23
-0.07 | 2.7444 | 8.037 | 22.103
-0.06 | 3.5504 | 10.094 | 26.423
-0.05 | 4.5543 | 12.613 | 31.304
-0.04 | 5.769 | 15.528 | 36.727
-0.03 | 7.261 | 18.942 | 42.614
-0.02 | 9.038 | 22.812 | 49.13
-0.01 | 11.141 | 27.274 | 56.051
0 | 13.628 | 32.362 | 63.64
0.01 | 16.38 | 37.787 | 71.43
0.02 | 19.532 | 43.893 | 79.75
0.03 | 23.045 | 50.44 | 88.67
0.04 | 26.886 | 57.46 | 97.77
0.05 | 31.065 | 64.96 | 107.21
0.06 | 35.446 | 72.77 | 117.05
0.07 | 40.154 | 81.27 | 127.33
0.08 | 44.987 | 89.85 | 137.75
0.09 | 49.987 | 98.91 | 148.45
0.1 | 55.083 | 108.39 | 159.2
0.11 | 60.09 | 118 | 170.47
0.12 | 65.35 | 128.03 | 181.96
0.13 | 70.55 | 138.07 | 193.52
0.14 | 75.62 | 148.57 | 205.19
0.15 | 80.59 | 159.11 | 216.75
0.16 | 85.53 | 169.93 | 228.95
0.17 | 90.24 | 180.94 | 240.92
0.18 | 94.79 | 191.86 | 252.91
0.19 | 99.15 | 203 | 265.16
0.2 | 103.31 | 214.33 | 277.27
0.21 | 107.33 | 225.79 | 289.58
0.22 | 111.22 | 237.12 | 301.8
0.23 | 114.76 | 248.64 | 314.14
0.24 | 118.13 | 260.08 | 326.2
0.25 | 121.38 | 271.65 | 338.62
0.26 | 124.31 | 283.11 | 350.8
0.27 | 127.29 | 294.48 | 362.81
0.28 | 129.85 | 305.93 | 374.98
0.29 | 132.4 | 317.3 | 386.81
0.3 | 134.81 | 328.81 | 398.97
0.31 | 137.15 | 340.08 | 410.79
0.32 | 139.11 | 351.09 | 422.54
0.33 | 141.14 | 362.4 | 434.22
0.34 | 142.94 | 373.23 | 445.61
0.35 | 144.62 | 384.08 | 457.05
0.36 | 146.43 | 394.73 | 468.25
0.37 | 147.85 | 405.31 | 479.52
0.38 | 149.22 | 415.68 | 490.29
0.39 | 150.65 | 425.83 | 501.06
0.4 | 151.8 | 435.77 | 511.61
0.41 | 153.14 | 445.45 | 521.99
0.42 | 154.12 | 455.09 | 532.39
0.43 | 155.18 | 464.43 | 542.17
0.44 | 156.21 | 473.48 | 552.07
0.45 | 157.21 | 482.33 | 561.65
0.46 | 158.07 | 490.9 | 570.9
0.47 | 158.89 | 499.18 | 580
0.48 | 159.69 | 507.15 | 588.7
0.49 | 160.48 | 514.85 | 597.6
0.5 | 161.42 | 522.29 | 605.8

## Tranconductance (mS-mm)
VGS (V) | VDS = 0.100 V | VDS = 0.500 V | VDS = 0.900 V
-0.75 | -0.00213 | -0.00568 | -0.0151
-0.74 | -0.001947 | -0.00603 | -0.018
-0.73 | -0.00175 | -0.00603 | -0.01905
-0.72 | -0.0017455 | -0.00577 | -0.01655
-0.71 | -0.0015855 | -0.00615 | -0.01695
-0.7 | -0.001558 | -0.005935 | -0.0163
-0.69 | -0.001571 | -0.004895 | -0.01434
-0.68 | -0.001334 | -0.0047 | -0.015535
-0.67 | -0.0013695 | -0.00494 | -0.01563
-0.66 | -0.001376 | -0.00516 | -0.01367
-0.65 | -0.0011725 | -0.00471 | -0.01447
-0.64 | -0.001195 | -0.00434 | -0.01552
-0.63 | -0.0012375 | -0.004145 | -0.013235
-0.62 | -0.0011175 | -0.003645 | -0.011835
-0.61 | -0.0009085 | -0.00402 | -0.012425
-0.6 | -0.000848 | -0.003915 | -0.012455
-0.59 | -0.000936 | -0.00354 | -0.011665
-0.58 | -0.000836 | -0.0035 | -0.01044
-0.57 | -0.000838 | -0.00345 | -0.011405
-0.56 | -0.000837 | -0.00336 | -0.01181
-0.55 | -0.000751 | -0.00339 | -0.01004
-0.54 | -0.0006905 | -0.00306 | -0.009245
-0.53 | -0.0006685 | -0.00247 | -0.00935
-0.52 | -0.0005965 | -0.00247 | -0.007795
-0.51 | -0.000526 | -0.00217 | -0.007365
-0.5 | -0.000547 | -0.00182 | -0.007235
-0.49 | -0.000422 | -0.00204 | -0.005395
-0.48 | -0.000263 | -0.001725 | -0.00573
-0.47 | -0.000151 | -0.00107 | -0.00371
-0.46 | -1.55e-05 | -0.000595 | -0.001385
-0.45 | 0.0001745 | 0.000215 | 0.000295
-0.44 | 0.000452 | 0.00128 | 0.00381
-0.43 | 0.0008515 | 0.002745 | 0.009005
-0.42 | 0.00136 | 0.004605 | 0.01653
-0.41 | 0.002021 | 0.0069 | 0.02539
-0.4 | 0.0029615 | 0.01041 | 0.037415
-0.39 | 0.0042425 | 0.01538 | 0.05426
-0.38 | 0.0059685 | 0.021795 | 0.079375
-0.37 | 0.0083215 | 0.03073 | 0.11798
-0.36 | 0.0116505 | 0.04274 | 0.163775
-0.35 | 0.018561 | 0.059925 | 0.2247
-0.34 | 0.025474 | 0.08372 | 0.32235
-0.33 | 0.032385 | 0.11635 | 0.4477
-0.32 | 0.04456 | 0.168865 | 0.62205
-0.31 | 0.0616 | 0.232555 | 0.87735
-0.3 | 0.085275 | 0.3104 | 1.21265
-0.29 | 0.116635 | 0.4233 | 1.66415
-0.28 | 0.17579 | 0.58735 | 2.2883
-0.27 | 0.237895 | 0.81045 | 3.1435
-0.26 | 0.3085 | 1.1048 | 4.2715
-0.25 | 0.421 | 1.5465 | 5.8395
-0.24 | 0.5745 | 2.09625 | 7.9075
-0.23 | 0.78305 | 2.8025 | 10.577
-0.22 | 1.0523 | 3.7555 | 14.2925
-0.21 | 1.5221 | 5.0095 | 19.266
-0.2 | 2.0585 | 6.773 | 25.72
-0.19 | 2.699 | 9.2555 | 33.75
-0.18 | 3.5935 | 12.2815 | 44.435
-0.17 | 4.8205 | 16.326 | 58.01
-0.16 | 6.483 | 21.4415 | 74.63
-0.15 | 8.688 | 28.165 | 96.25
-0.14 | 11.566 | 36.745 | 121.575
-0.13 | 15.248 | 47.805 | 151.07
-0.12 | 20.2145 | 62.005 | 183.7
-0.11 | 26.24 | 78.75 | 218.1
-0.1 | 34.45 | 99.745 | 264.25
-0.09 | 44.71 | 124.91 | 311.95
-0.08 | 56.56 | 154.64 | 359.5
-0.07 | 71.9 | 188.4 | 409.65
-0.06 | 90.495 | 228.8 | 460.05
-0.05 | 110.93 | 271.7 | 515.2
-0.04 | 135.335 | 316.45 | 565.5
-0.03 | 163.45 | 364.2 | 620.15
-0.02 | 194 | 416.6 | 671.85
-0.01 | 229.5 | 477.5 | 725.5
0 | 261.95 | 525.65 | 768.95
0.01 | 295.2 | 576.55 | 805.5
0.02 | 333.25 | 632.65 | 862
0.03 | 367.7 | 678.35 | 901
0.04 | 401 | 726 | 927
0.05 | 428 | 765.5 | 964
0.06 | 454.45 | 815.5 | 1006
0.07 | 477.05 | 854 | 1035
0.08 | 491.65 | 882 | 1056
0.09 | 504.8 | 927 | 1072.5
0.1 | 505.15 | 954.5 | 1101
0.11 | 513.35 | 982 | 1138
0.12 | 523 | 1003.5 | 1152.5
0.13 | 513.5 | 1027 | 1161.5
0.14 | 502 | 1052 | 1161.5
0.15 | 495.5 | 1068 | 1188
0.16 | 482.5 | 1091.5 | 1208.5
0.17 | 463 | 1096.5 | 1198
0.18 | 445.5 | 1103 | 1212
0.19 | 426 | 1123.5 | 1218
0.2 | 409 | 1139.5 | 1221
0.21 | 395.5 | 1139.5 | 1226.5
0.22 | 371.5 | 1142.5 | 1228
0.23 | 345.5 | 1148 | 1220
0.24 | 331 | 1150.5 | 1224
0.25 | 309 | 1151.5 | 1230
0.26 | 295.5 | 1141.5 | 1209.5
0.27 | 277 | 1141 | 1209
0.28 | 255.5 | 1141 | 1200
0.29 | 248 | 1144 | 1199.5
0.3 | 237.5 | 1139 | 1199
0.31 | 215 | 1114 | 1178.5
0.32 | 199.5 | 1116 | 1171.5
0.33 | 191.5 | 1107 | 1153.5
0.34 | 174 | 1084 | 1141.5
0.35 | 174.5 | 1075 | 1132
0.36 | 161.5 | 1061.5 | 1123.5
0.37 | 139.5 | 1047.5 | 1102
0.38 | 140 | 1026 | 1077
0.39 | 129 | 1004.5 | 1066
0.4 | 124.5 | 981 | 1046.5
0.41 | 116 | 966 | 1039
0.42 | 102 | 949 | 1009
0.43 | 104.5 | 919.5 | 984
0.44 | 101.5 | 895 | 974
0.45 | 93 | 871 | 941.5
0.46 | 84 | 842.5 | 917.5
0.47 | 81 | 812.5 | 890
0.48 | 79.5 | 783.5 | 880
0.49 | 86.5 | 757 | 855
0.5 | 94 | 744 | 820