## IDS-VDS Characteristic (mA-mm)
VGS (V) | VDS = 0.100 V | VDS = 0.500 V | VDS = 0.900 V
-0.75 | 0.00036967 | 0.0015145 | 0.005046
-0.74 | 0.00035286 | 0.0014678 | 0.0049138
-0.73 | 0.00033603 | 0.0014131 | 0.0047466
-0.72 | 0.00032315 | 0.0013584 | 0.0045998
-0.71 | 0.00030747 | 0.0013128 | 0.0044687
-0.7 | 0.00029258 | 0.0012661 | 0.0043648
-0.69 | 0.00027881 | 0.0012116 | 0.0042238
-0.68 | 0.00026746 | 0.0011716 | 0.004077
-0.67 | 0.00025601 | 0.0011285 | 0.0039411
-0.66 | 0.00024421 | 0.0010811 | 0.0038068
-0.65 | 0.00023384 | 0.0010462 | 0.0036866
-0.64 | 0.00022255 | 0.0010067 | 0.003589
-0.63 | 0.0002127 | 0.0009623 | 0.0034602
-0.62 | 0.00020308 | 0.0009316 | 0.0033735
-0.61 | 0.00019322 | 0.0008955 | 0.0032682
-0.6 | 0.00018502 | 0.0008664 | 0.0031341
-0.59 | 0.00017609 | 0.0008315 | 0.0030314
-0.58 | 0.00016691 | 0.0007994 | 0.0029443
-0.57 | 0.0001589 | 0.0007677 | 0.0028463
-0.56 | 0.00015191 | 0.0007409 | 0.0027465
-0.55 | 0.00014381 | 0.0007144 | 0.0026796
-0.54 | 0.00013803 | 0.000691 | 0.0025872
-0.53 | 0.00013133 | 0.0006648 | 0.0025051
-0.52 | 0.00012628 | 0.0006404 | 0.0024413
-0.51 | 0.00012009 | 0.0006227 | 0.0023835
-0.5 | 0.00011647 | 0.0006012 | 0.0023056
-0.49 | 0.00011285 | 0.0005874 | 0.0022657
-0.48 | 0.00011049 | 0.0005802 | 0.0022127
-0.47 | 0.00010921 | 0.000572 | 0.0021968
-0.46 | 0.00010778 | 0.0005685 | 0.0021691
-0.45 | 0.0001096 | 0.0005748 | 0.0021915
-0.44 | 0.00011446 | 0.0005893 | 0.0022437
-0.43 | 0.00012221 | 0.0006169 | 0.0023425
-0.42 | 0.00013456 | 0.0006609 | 0.0024905
-0.41 | 0.0001534 | 0.0007304 | 0.002739
-0.4 | 0.00018174 | 0.0008284 | 0.0031001
-0.39 | 0.00022123 | 0.0009746 | 0.0036337
-0.38 | 0.00027803 | 0.0011806 | 0.0044072
-0.37 | 0.00035634 | 0.0014765 | 0.0054868
-0.36 | 0.00046568 | 0.0018779 | 0.007098
-0.35 | 0.0006522 | 0.0024501 | 0.00927
-0.34 | 0.0008772 | 0.003251 | 0.012357
-0.33 | 0.001182 | 0.0043539 | 0.016663
-0.32 | 0.0016009 | 0.005952 | 0.022577
-0.31 | 0.0021648 | 0.008049 | 0.030732
-0.3 | 0.0029606 | 0.010991 | 0.042157
-0.29 | 0.0040423 | 0.01494 | 0.05794
-0.28 | 0.0055259 | 0.020503 | 0.07962
-0.27 | 0.00787 | 0.028179 | 0.10897
-0.26 | 0.010755 | 0.038509 | 0.14979
-0.25 | 0.014642 | 0.052483 | 0.20346
-0.24 | 0.019999 | 0.07299 | 0.27665
-0.23 | 0.027245 | 0.09917 | 0.37774
-0.22 | 0.03702 | 0.13497 | 0.51076
-0.21 | 0.050334 | 0.18174 | 0.6918
-0.2 | 0.06962 | 0.24584 | 0.9311
-0.19 | 0.0947 | 0.33265 | 1.2439
-0.18 | 0.12841 | 0.44719 | 1.6651
-0.17 | 0.1725 | 0.6023 | 2.2091
-0.16 | 0.23213 | 0.8027 | 2.9068
-0.15 | 0.31137 | 1.0689 | 3.8196
-0.14 | 0.41809 | 1.4168 | 4.9384
-0.13 | 0.55822 | 1.8593 | 6.383
-0.12 | 0.7453 | 2.4421 | 8.131
-0.11 | 0.9891 | 3.1928 | 10.263
-0.1 | 1.3064 | 4.1217 | 12.742
-0.09 | 1.7177 | 5.3255 | 15.764
-0.08 | 2.2476 | 6.778 | 19.217
-0.07 | 2.9152 | 8.571 | 23.173
-0.06 | 3.7493 | 10.742 | 27.639
-0.05 | 4.8114 | 13.306 | 32.627
-0.04 | 6.052 | 16.397 | 38.228
-0.03 | 7.611 | 19.895 | 44.21
-0.02 | 9.456 | 23.975 | 50.746
-0.01 | 11.622 | 28.497 | 57.98
0 | 14.132 | 33.688 | 65.62
0.01 | 17 | 39.25 | 73.57
0.02 | 20.199 | 45.34 | 81.93
0.03 | 23.792 | 52.088 | 90.92
0.04 | 27.702 | 59.08 | 100.16
0.05 | 31.838 | 66.72 | 109.62
0.06 | 36.319 | 74.59 | 119.61
0.07 | 41.022 | 83.14 | 129.98
0.08 | 45.877 | 91.8 | 140.43
0.09 | 50.938 | 100.94 | 151.26
0.1 | 56.023 | 110.32 | 162.1
0.11 | 61.11 | 120.03 | 173.4
0.12 | 66.3 | 130.09 | 184.85
0.13 | 71.45 | 140.23 | 196.39
0.14 | 76.47 | 150.67 | 208.13
0.15 | 81.39 | 161.19 | 219.79
0.16 | 86.29 | 172.12 | 231.89
0.17 | 91.02 | 182.98 | 243.96
0.18 | 95.59 | 194.09 | 256
0.19 | 99.91 | 205.29 | 267.91
0.2 | 104.02 | 216.28 | 280.22
0.21 | 108.05 | 227.93 | 292.68
0.22 | 111.79 | 239.28 | 304.85
0.23 | 115.41 | 250.68 | 317.27
0.24 | 118.83 | 262.19 | 329.24
0.25 | 121.94 | 273.73 | 341.6
0.26 | 125.04 | 285.19 | 353.8
0.27 | 127.71 | 296.63 | 365.92
0.28 | 130.42 | 308.13 | 377.96
0.29 | 132.96 | 319.3 | 389.93
0.3 | 135.42 | 330.84 | 401.95
0.31 | 137.67 | 342.1 | 413.81
0.32 | 139.6 | 353.13 | 425.5
0.33 | 141.48 | 364.31 | 436.96
0.34 | 143.32 | 375.1 | 448.54
0.35 | 145.31 | 385.99 | 459.89
0.36 | 146.79 | 396.64 | 471.02
0.37 | 148.19 | 407.15 | 482.28
0.38 | 149.57 | 417.54 | 492.88
0.39 | 150.81 | 427.54 | 503.69
0.4 | 152.48 | 437.49 | 514.2
0.41 | 153.47 | 447.21 | 524.51
0.42 | 154.4 | 456.76 | 534.84
0.43 | 155.55 | 465.99 | 544.59
0.44 | 156.49 | 475.02 | 554.47
0.45 | 157.63 | 483.73 | 563.97
0.46 | 158.29 | 492.29 | 573.2
0.47 | 159.07 | 500.51 | 582.1
0.48 | 159.93 | 508.42 | 591
0.49 | 160.95 | 516.05 | 599.6
0.5 | 161.48 | 523.43 | 608

## Tranconductance (mS-mm)
VGS (V) | VDS = 0.100 V | VDS = 0.500 V | VDS = 0.900 V
-0.75 | -0.001681 | -0.00467 | -0.01322
-0.74 | -0.001682 | -0.00507 | -0.01497
-0.73 | -0.0014855 | -0.00547 | -0.0157
-0.72 | -0.001428 | -0.005015 | -0.013895
-0.71 | -0.0015285 | -0.004615 | -0.01175
-0.7 | -0.001433 | -0.00506 | -0.012245
-0.69 | -0.001256 | -0.004725 | -0.01439
-0.68 | -0.00114 | -0.004155 | -0.014135
-0.67 | -0.0011625 | -0.004525 | -0.01351
-0.66 | -0.0011085 | -0.004115 | -0.012725
-0.65 | -0.001083 | -0.00372 | -0.01089
-0.64 | -0.001057 | -0.004195 | -0.01132
-0.63 | -0.0009735 | -0.003755 | -0.010775
-0.62 | -0.000974 | -0.00334 | -0.0096
-0.61 | -0.000903 | -0.00326 | -0.01197
-0.6 | -0.0008565 | -0.0032 | -0.01184
-0.59 | -0.0009055 | -0.00335 | -0.00949
-0.58 | -0.0008595 | -0.00319 | -0.009255
-0.57 | -0.00075 | -0.002925 | -0.00989
-0.56 | -0.0007545 | -0.002665 | -0.008335
-0.55 | -0.000694 | -0.002495 | -0.007965
-0.54 | -0.000624 | -0.00248 | -0.008725
-0.53 | -0.0005875 | -0.00253 | -0.007295
-0.52 | -0.000562 | -0.002105 | -0.00608
-0.51 | -0.0004905 | -0.00196 | -0.006785
-0.5 | -0.000362 | -0.001765 | -0.00589
-0.49 | -0.000299 | -0.00105 | -0.004645
-0.48 | -0.000182 | -0.00077 | -0.003445
-0.47 | -0.0001355 | -0.000585 | -0.00218
-0.46 | 1.95e-05 | 0.00014 | -0.000265
-0.45 | 0.000334 | 0.00104 | 0.00373
-0.44 | 0.0006305 | 0.002105 | 0.00755
-0.43 | 0.001005 | 0.00358 | 0.01234
-0.42 | 0.0015595 | 0.005675 | 0.019825
-0.41 | 0.002359 | 0.008375 | 0.03048
-0.4 | 0.0033915 | 0.01221 | 0.044735
-0.39 | 0.0048145 | 0.01761 | 0.065355
-0.38 | 0.0067555 | 0.025095 | 0.092655
-0.37 | 0.0093825 | 0.034865 | 0.13454
-0.36 | 0.014793 | 0.04868 | 0.18916
-0.35 | 0.020576 | 0.068655 | 0.26295
-0.34 | 0.02649 | 0.09519 | 0.36965
-0.33 | 0.036185 | 0.13505 | 0.511
-0.32 | 0.04914 | 0.184755 | 0.70345
-0.31 | 0.067985 | 0.25195 | 0.979
-0.3 | 0.093875 | 0.34455 | 1.3604
-0.29 | 0.128265 | 0.4756 | 1.87315
-0.28 | 0.191385 | 0.66195 | 2.5515
-0.27 | 0.261455 | 0.9003 | 3.5085
-0.26 | 0.3386 | 1.2152 | 4.7245
-0.25 | 0.4622 | 1.72405 | 6.343
-0.24 | 0.63015 | 2.33435 | 8.714
-0.23 | 0.85105 | 3.099 | 11.7055
-0.22 | 1.15445 | 4.1285 | 15.703
-0.21 | 1.63 | 5.5435 | 21.017
-0.2 | 2.2183 | 7.5455 | 27.605
-0.19 | 2.9395 | 10.0675 | 36.7
-0.18 | 3.89 | 13.4825 | 48.26
-0.17 | 5.186 | 17.7755 | 62.085
-0.16 | 6.9435 | 23.33 | 80.525
-0.15 | 9.298 | 30.705 | 101.58
-0.14 | 12.3425 | 39.52 | 128.17
-0.13 | 16.3605 | 51.265 | 159.63
-0.12 | 21.544 | 66.675 | 194
-0.11 | 28.055 | 83.98 | 230.55
-0.1 | 36.43 | 106.635 | 275.05
-0.09 | 47.06 | 132.815 | 323.75
-0.08 | 59.875 | 162.275 | 370.45
-0.07 | 75.085 | 198.2 | 421.1
-0.06 | 94.81 | 236.75 | 472.7
-0.05 | 115.135 | 282.75 | 529.45
-0.04 | 139.98 | 329.45 | 579.15
-0.03 | 170.2 | 378.9 | 625.9
-0.02 | 200.55 | 430.1 | 688.5
-0.01 | 233.8 | 485.65 | 743.7
0 | 268.9 | 537.65 | 779.5
0.01 | 303.35 | 582.6 | 815.5
0.02 | 339.6 | 641.9 | 867.5
0.03 | 375.15 | 687 | 911.5
0.04 | 402.3 | 731.6 | 935
0.05 | 430.85 | 775.5 | 972.5
0.06 | 459.2 | 821 | 1018
0.07 | 477.9 | 860.5 | 1041
0.08 | 495.8 | 890 | 1064
0.09 | 507.3 | 926 | 1083.5
0.1 | 508.6 | 954.5 | 1107
0.11 | 513.85 | 988.5 | 1137.5
0.12 | 517 | 1010 | 1149.5
0.13 | 508.5 | 1029 | 1164
0.14 | 497 | 1048 | 1170
0.15 | 491 | 1072.5 | 1188
0.16 | 481.5 | 1089.5 | 1208.5
0.17 | 465 | 1098.5 | 1205.5
0.18 | 444.5 | 1115.5 | 1197.5
0.19 | 421.5 | 1109.5 | 1211
0.2 | 407 | 1132 | 1238.5
0.21 | 388.5 | 1150 | 1231.5
0.22 | 368 | 1137.5 | 1229.5
0.23 | 352 | 1145.5 | 1219.5
0.24 | 326.5 | 1152.5 | 1216.5
0.25 | 310.5 | 1150 | 1228
0.26 | 288.5 | 1145 | 1216
0.27 | 269 | 1147 | 1208
0.28 | 262.5 | 1133.5 | 1200.5
0.29 | 250 | 1135.5 | 1199.5
0.3 | 235.5 | 1140 | 1194
0.31 | 209 | 1114.5 | 1177.5
0.32 | 190.5 | 1110.5 | 1157.5
0.33 | 186 | 1098.5 | 1152
0.34 | 191.5 | 1084 | 1146.5
0.35 | 173.5 | 1077 | 1124
0.36 | 144 | 1058 | 1119.5
0.37 | 139 | 1045 | 1093
0.38 | 131 | 1019.5 | 1070.5
0.39 | 145.5 | 997.5 | 1066
0.4 | 133 | 983.5 | 1041
0.41 | 96 | 963.5 | 1032
0.42 | 104 | 939 | 1004
0.43 | 104.5 | 913 | 981.5
0.44 | 104 | 887 | 969
0.45 | 90 | 863.5 | 936.5
0.46 | 72 | 839 | 906.5
0.47 | 82 | 806.5 | 890
0.48 | 94 | 777 | 875
0.49 | 77.5 | 750.5 | 850
0.5 | 53 | 738 | 840