## IDS-VDS Characteristic (mA-mm)
VGS (V) | VDS = 0.100 V | VDS = 0.500 V | VDS = 0.900 V
-0.75 | 0.00041435 | 0.0017427 | 0.005896
-0.74 | 0.00039476 | 0.0016724 | 0.005699
-0.73 | 0.00037776 | 0.0016195 | 0.00557
-0.72 | 0.00036009 | 0.0015725 | 0.005387
-0.71 | 0.0003418 | 0.0014917 | 0.005191
-0.7 | 0.00032388 | 0.0014467 | 0.005027
-0.69 | 0.00031231 | 0.0013964 | 0.0048622
-0.68 | 0.00029764 | 0.0013367 | 0.0047015
-0.67 | 0.00028413 | 0.0012916 | 0.0045653
-0.66 | 0.00027232 | 0.0012358 | 0.0044334
-0.65 | 0.00025942 | 0.0011936 | 0.0042721
-0.64 | 0.000248 | 0.001156 | 0.0041283
-0.63 | 0.00023548 | 0.0011028 | 0.0040024
-0.62 | 0.00022465 | 0.0010657 | 0.0038902
-0.61 | 0.00021439 | 0.0010275 | 0.0037506
-0.6 | 0.00020398 | 0.0009851 | 0.0036049
-0.59 | 0.00019389 | 0.0009535 | 0.0034719
-0.58 | 0.00018573 | 0.0009131 | 0.0033811
-0.57 | 0.00017647 | 0.0008801 | 0.003278
-0.56 | 0.0001686 | 0.0008436 | 0.0031555
-0.55 | 0.00015977 | 0.0008117 | 0.0030581
-0.54 | 0.00015358 | 0.0007857 | 0.0029773
-0.53 | 0.00014502 | 0.0007637 | 0.0028927
-0.52 | 0.00013962 | 0.0007283 | 0.0027757
-0.51 | 0.00013407 | 0.0007079 | 0.002702
-0.5 | 0.00012855 | 0.0006891 | 0.0026407
-0.49 | 0.00012491 | 0.0006679 | 0.0025636
-0.48 | 0.00012001 | 0.0006501 | 0.0025182
-0.47 | 0.00011845 | 0.0006426 | 0.0024787
-0.46 | 0.00011811 | 0.0006354 | 0.0024584
-0.45 | 0.00011879 | 0.0006343 | 0.0024513
-0.44 | 0.00012275 | 0.0006434 | 0.0024942
-0.43 | 0.00012973 | 0.0006698 | 0.0025812
-0.42 | 0.00014076 | 0.0007069 | 0.0027059
-0.41 | 0.00015904 | 0.0007725 | 0.00293
-0.4 | 0.00018524 | 0.0008672 | 0.0032808
-0.39 | 0.00022455 | 0.0010057 | 0.0037878
-0.38 | 0.0002784 | 0.0012084 | 0.0045252
-0.37 | 0.00035402 | 0.0014893 | 0.0055672
-0.36 | 0.00046057 | 0.0018899 | 0.007101
-0.35 | 0.0006453 | 0.0024342 | 0.00921
-0.34 | 0.0008593 | 0.0032097 | 0.012177
-0.33 | 0.0011568 | 0.0042827 | 0.01628
-0.32 | 0.0015632 | 0.005865 | 0.022053
-0.31 | 0.0021257 | 0.00791 | 0.030128
-0.3 | 0.0029016 | 0.010767 | 0.041268
-0.29 | 0.0039617 | 0.014679 | 0.056455
-0.28 | 0.0054216 | 0.020132 | 0.07758
-0.27 | 0.007778 | 0.027649 | 0.10691
-0.26 | 0.010567 | 0.03785 | 0.14642
-0.25 | 0.014399 | 0.051523 | 0.19966
-0.24 | 0.019641 | 0.07172 | 0.27146
-0.23 | 0.02674 | 0.09762 | 0.37043
-0.22 | 0.036468 | 0.13229 | 0.50333
-0.21 | 0.049546 | 0.17917 | 0.681
-0.2 | 0.0693 | 0.24359 | 0.9156
-0.19 | 0.09358 | 0.32861 | 1.2242
-0.18 | 0.12695 | 0.44319 | 1.6507
-0.17 | 0.17104 | 0.5958 | 2.1851
-0.16 | 0.23058 | 0.7964 | 2.8762
-0.15 | 0.30951 | 1.0621 | 3.7645
-0.14 | 0.41638 | 1.4065 | 4.8936
-0.13 | 0.55589 | 1.8577 | 6.331
-0.12 | 0.7472 | 2.4319 | 8.064
-0.11 | 0.9912 | 3.1807 | 10.163
-0.1 | 1.3086 | 4.1305 | 12.672
-0.09 | 1.7281 | 5.2937 | 15.677
-0.08 | 2.2496 | 6.766 | 19.114
-0.07 | 2.9309 | 8.563 | 23.071
-0.06 | 3.7775 | 10.719 | 27.459
-0.05 | 4.8299 | 13.339 | 32.536
-0.04 | 6.1 | 16.401 | 38.031
-0.03 | 7.642 | 19.897 | 44.101
-0.02 | 9.513 | 23.961 | 50.588
-0.01 | 11.688 | 28.546 | 57.69
0 | 14.223 | 33.629 | 65.33
0.01 | 17.084 | 39.302 | 73.34
0.02 | 20.314 | 45.414 | 81.72
0.03 | 23.902 | 52.132 | 90.72
0.04 | 27.795 | 59.24 | 99.83
0.05 | 32.031 | 66.74 | 109.49
0.06 | 36.482 | 74.84 | 119.47
0.07 | 41.243 | 83.22 | 129.77
0.08 | 46.116 | 92.02 | 140.29
0.09 | 51.134 | 101.1 | 150.97
0.1 | 56.273 | 110.69 | 162.06
0.11 | 61.27 | 120.28 | 173.28
0.12 | 66.54 | 130.37 | 184.84
0.13 | 71.69 | 140.63 | 196.25
0.14 | 76.76 | 151.1 | 208.06
0.15 | 81.72 | 161.72 | 219.82
0.16 | 86.62 | 172.53 | 231.95
0.17 | 91.3 | 183.58 | 244.05
0.18 | 95.87 | 194.64 | 255.89
0.19 | 100.18 | 205.81 | 268.24
0.2 | 104.3 | 217.2 | 280.48
0.21 | 108.29 | 228.53 | 292.8
0.22 | 112.12 | 240.11 | 305.15
0.23 | 115.67 | 251.54 | 317.36
0.24 | 119.03 | 263.05 | 329.62
0.25 | 122.24 | 274.62 | 341.96
0.26 | 125.18 | 286.1 | 354.18
0.27 | 128.17 | 297.62 | 366.18
0.28 | 130.7 | 309.03 | 378.32
0.29 | 133.24 | 320.38 | 390.39
0.3 | 135.64 | 331.75 | 402.41
0.31 | 137.77 | 343.04 | 414.25
0.32 | 139.91 | 354.22 | 425.85
0.33 | 141.82 | 365.35 | 437.64
0.34 | 143.62 | 376.34 | 449.14
0.35 | 145.39 | 387.03 | 460.42
0.36 | 147.09 | 397.72 | 471.76
0.37 | 148.54 | 408.37 | 482.87
0.38 | 149.96 | 418.71 | 493.8
0.39 | 151.28 | 428.81 | 504.46
0.4 | 152.44 | 438.74 | 515.07
0.41 | 153.88 | 448.49 | 525.33
0.42 | 154.83 | 458.14 | 535.72
0.43 | 155.88 | 467.36 | 545.59
0.44 | 156.91 | 476.33 | 555.39
0.45 | 157.67 | 485.14 | 564.99
0.46 | 158.76 | 493.72 | 574.3
0.47 | 159.55 | 501.98 | 583
0.48 | 160.36 | 509.92 | 592
0.49 | 161.06 | 517.56 | 600.6
0.5 | 161.96 | 524.95 | 609

## Tranconductance (mS-mm)
VGS (V) | VDS = 0.100 V | VDS = 0.500 V | VDS = 0.900 V
-0.75 | -0.001959 | -0.00703 | -0.0197
-0.74 | -0.0018295 | -0.00616 | -0.0163
-0.73 | -0.0017335 | -0.004995 | -0.0156
-0.72 | -0.001798 | -0.00639 | -0.01895
-0.71 | -0.0018105 | -0.00629 | -0.018
-0.7 | -0.0014745 | -0.004765 | -0.01644
-0.69 | -0.001312 | -0.0055 | -0.016275
-0.68 | -0.001409 | -0.00524 | -0.014845
-0.67 | -0.001266 | -0.005045 | -0.013405
-0.66 | -0.0012355 | -0.0049 | -0.01466
-0.65 | -0.001216 | -0.00399 | -0.015255
-0.64 | -0.001197 | -0.00454 | -0.013485
-0.63 | -0.0011675 | -0.004515 | -0.011905
-0.62 | -0.0010545 | -0.003765 | -0.01259
-0.61 | -0.0010335 | -0.00403 | -0.014265
-0.6 | -0.001025 | -0.0037 | -0.013935
-0.59 | -0.0009125 | -0.0036 | -0.01119
-0.58 | -0.000871 | -0.00367 | -0.009695
-0.57 | -0.0008565 | -0.003475 | -0.01128
-0.56 | -0.000835 | -0.00342 | -0.010995
-0.55 | -0.000751 | -0.002895 | -0.00891
-0.54 | -0.0007375 | -0.0024 | -0.00827
-0.53 | -0.000698 | -0.00287 | -0.01008
-0.52 | -0.0005475 | -0.00279 | -0.009535
-0.51 | -0.0005535 | -0.00196 | -0.00675
-0.5 | -0.000458 | -0.002 | -0.00692
-0.49 | -0.000427 | -0.00195 | -0.006125
-0.48 | -0.000323 | -0.001265 | -0.004245
-0.47 | -9.5e-05 | -0.000735 | -0.00299
-0.46 | 1.7e-05 | -0.000415 | -0.00137
-0.45 | 0.000232 | 0.0004 | 0.00179
-0.44 | 0.000547 | 0.001775 | 0.006495
-0.43 | 0.0009005 | 0.003175 | 0.010585
-0.42 | 0.0014655 | 0.005135 | 0.01744
-0.41 | 0.002224 | 0.008015 | 0.028745
-0.4 | 0.0032755 | 0.01166 | 0.04289
-0.39 | 0.004658 | 0.01706 | 0.06222
-0.38 | 0.0064735 | 0.02418 | 0.08897
-0.37 | 0.0091085 | 0.034075 | 0.12879
-0.36 | 0.014564 | 0.047245 | 0.18214
-0.35 | 0.0199365 | 0.06599 | 0.2538
-0.34 | 0.025575 | 0.092425 | 0.3535
-0.33 | 0.035195 | 0.132765 | 0.4938
-0.32 | 0.048445 | 0.181365 | 0.6924
-0.31 | 0.06692 | 0.2451 | 0.96075
-0.3 | 0.0918 | 0.33845 | 1.31635
-0.29 | 0.126 | 0.46825 | 1.8156
-0.28 | 0.190815 | 0.6485 | 2.52275
-0.27 | 0.25727 | 0.8859 | 3.442
-0.26 | 0.33105 | 1.1937 | 4.6375
-0.25 | 0.4537 | 1.6935 | 6.252
-0.24 | 0.61705 | 2.30485 | 8.5385
-0.23 | 0.84135 | 3.0285 | 11.5935
-0.22 | 1.1403 | 4.0775 | 15.5285
-0.21 | 1.6416 | 5.565 | 20.6135
-0.2 | 2.2017 | 7.472 | 27.16
-0.19 | 2.8825 | 9.98 | 36.755
-0.18 | 3.873 | 13.3595 | 48.045
-0.17 | 5.1815 | 17.6605 | 61.275
-0.16 | 6.9235 | 23.315 | 78.97
-0.15 | 9.29 | 30.505 | 100.87
-0.14 | 12.319 | 39.78 | 128.325
-0.13 | 16.541 | 51.27 | 158.52
-0.12 | 21.7655 | 66.15 | 191.6
-0.11 | 28.07 | 84.93 | 230.4
-0.1 | 36.845 | 105.65 | 275.7
-0.09 | 47.05 | 131.775 | 322.1
-0.08 | 60.14 | 163.465 | 369.7
-0.07 | 76.395 | 197.65 | 417.25
-0.06 | 94.95 | 238.8 | 473.25
-0.05 | 116.125 | 284.1 | 528.6
-0.04 | 140.605 | 327.9 | 578.25
-0.03 | 170.65 | 378 | 627.85
-0.02 | 202.3 | 432.45 | 679.45
-0.01 | 235.5 | 483.4 | 737.1
0 | 269.8 | 537.8 | 782.5
0.01 | 304.55 | 589.25 | 819.5
0.02 | 340.9 | 641.5 | 869
0.03 | 374.05 | 691.3 | 905.5
0.04 | 406.45 | 730.4 | 938.5
0.05 | 434.35 | 780 | 982
0.06 | 460.6 | 824 | 1014
0.07 | 481.7 | 859 | 1041
0.08 | 494.55 | 894 | 1060
0.09 | 507.85 | 933.5 | 1088.5
0.1 | 506.8 | 959 | 1115.5
0.11 | 513.35 | 984 | 1139
0.12 | 521 | 1017.5 | 1148.5
0.13 | 511 | 1036.5 | 1161
0.14 | 501.5 | 1054.5 | 1178.5
0.15 | 493 | 1071.5 | 1194.5
0.16 | 479 | 1093 | 1211.5
0.17 | 462.5 | 1105.5 | 1197
0.18 | 444 | 1111.5 | 1209.5
0.19 | 421.5 | 1128 | 1229.5
0.2 | 405.5 | 1136 | 1228
0.21 | 391 | 1145.5 | 1233.5
0.22 | 369 | 1150.5 | 1228
0.23 | 345.5 | 1147 | 1223.5
0.24 | 328.5 | 1154 | 1230
0.25 | 307.5 | 1152.5 | 1228
0.26 | 296.5 | 1150 | 1211
0.27 | 276 | 1146.5 | 1207
0.28 | 253.5 | 1138 | 1210.5
0.29 | 247 | 1136 | 1204.5
0.3 | 226.5 | 1133 | 1193
0.31 | 213.5 | 1123.5 | 1172
0.32 | 202.5 | 1115.5 | 1169.5
0.33 | 185.5 | 1106 | 1164.5
0.34 | 178.5 | 1084 | 1139
0.35 | 173.5 | 1069 | 1131
0.36 | 157.5 | 1067 | 1122.5
0.37 | 143.5 | 1049.5 | 1102
0.38 | 137 | 1022 | 1079.5
0.39 | 124 | 1001.5 | 1063.5
0.4 | 130 | 984 | 1043.5
0.41 | 119.5 | 970 | 1032.5
0.42 | 100 | 943.5 | 1013
0.43 | 104 | 909.5 | 983.5
0.44 | 89.5 | 889 | 970
0.45 | 92.5 | 869.5 | 945.5
0.46 | 94 | 842 | 900.5
0.47 | 80 | 810 | 885
0.48 | 75.5 | 779 | 880
0.49 | 80 | 751.5 | 850
0.5 | 90 | 739 | 840