## IDS-VDS Characteristic (mA-mm)
VGS (V) | VDS = 0.100 V | VDS = 0.500 V | VDS = 0.900 V
-0.75 | 0.00040989 | 0.0018139 | 0.006198
-0.74 | 0.00039317 | 0.0017504 | 0.005981
-0.73 | 0.00037078 | 0.0016778 | 0.005848
-0.72 | 0.00035661 | 0.0016216 | 0.005663
-0.71 | 0.00033818 | 0.0015612 | 0.005472
-0.7 | 0.00032365 | 0.0015003 | 0.005287
-0.69 | 0.00030758 | 0.0014523 | 0.005106
-0.68 | 0.0002949 | 0.0013949 | 0.0049489
-0.67 | 0.00028088 | 0.0013247 | 0.0047813
-0.66 | 0.00026444 | 0.0012781 | 0.0046624
-0.65 | 0.00025414 | 0.0012344 | 0.0045141
-0.64 | 0.00024225 | 0.0011877 | 0.0043444
-0.63 | 0.00023223 | 0.0011475 | 0.0042136
-0.62 | 0.00022118 | 0.0011039 | 0.004034
-0.61 | 0.00021077 | 0.001058 | 0.003921
-0.6 | 0.00019988 | 0.0010104 | 0.0038063
-0.59 | 0.00019073 | 0.0009756 | 0.0036607
-0.58 | 0.00018236 | 0.0009371 | 0.0035543
-0.57 | 0.00017423 | 0.0009065 | 0.0034416
-0.56 | 0.00016567 | 0.0008714 | 0.0033229
-0.55 | 0.00015735 | 0.0008384 | 0.003224
-0.54 | 0.00015076 | 0.0008031 | 0.0031096
-0.53 | 0.000143 | 0.0007747 | 0.0030225
-0.52 | 0.00013767 | 0.0007539 | 0.0029218
-0.51 | 0.00013198 | 0.0007241 | 0.0028314
-0.5 | 0.00012526 | 0.0007049 | 0.0027646
-0.49 | 0.00012116 | 0.0006847 | 0.0026881
-0.48 | 0.00011671 | 0.0006688 | 0.0026165
-0.47 | 0.00011523 | 0.0006512 | 0.0025628
-0.46 | 0.00011444 | 0.000641 | 0.002519
-0.45 | 0.00011474 | 0.000636 | 0.0025201
-0.44 | 0.00011736 | 0.0006436 | 0.0025539
-0.43 | 0.00012404 | 0.000662 | 0.0026207
-0.42 | 0.00013471 | 0.0006982 | 0.0027436
-0.41 | 0.00015123 | 0.0007539 | 0.0029296
-0.4 | 0.00017598 | 0.0008434 | 0.003258
-0.39 | 0.00021196 | 0.0009726 | 0.0037074
-0.38 | 0.00026196 | 0.0011544 | 0.0043697
-0.37 | 0.00033316 | 0.0014154 | 0.0053133
-0.36 | 0.00043247 | 0.001778 | 0.006757
-0.35 | 0.0005772 | 0.0022954 | 0.008655
-0.34 | 0.0007722 | 0.0030085 | 0.011409
-0.33 | 0.0010375 | 0.004 | 0.015193
-0.32 | 0.0014084 | 0.005386 | 0.020504
-0.31 | 0.0019158 | 0.007495 | 0.02805
-0.3 | 0.0026286 | 0.010158 | 0.038547
-0.29 | 0.0035914 | 0.013852 | 0.053008
-0.28 | 0.0049152 | 0.018977 | 0.07259
-0.27 | 0.007158 | 0.025968 | 0.09983
-0.26 | 0.009788 | 0.035609 | 0.13697
-0.25 | 0.013387 | 0.048751 | 0.18681
-0.24 | 0.018248 | 0.06764 | 0.25463
-0.23 | 0.024955 | 0.09145 | 0.34915
-0.22 | 0.033921 | 0.12494 | 0.47283
-0.21 | 0.046369 | 0.16942 | 0.6427
-0.2 | 0.0648 | 0.22922 | 0.8647
-0.19 | 0.08826 | 0.31061 | 1.1637
-0.18 | 0.11931 | 0.41816 | 1.555
-0.17 | 0.16137 | 0.56319 | 2.0739
-0.16 | 0.2181 | 0.7518 | 2.7303
-0.15 | 0.29293 | 1.0012 | 3.5848
-0.14 | 0.39446 | 1.3334 | 4.6759
-0.13 | 0.52774 | 1.7652 | 6.052
-0.12 | 0.7097 | 2.3225 | 7.75
-0.11 | 0.9409 | 3.0215 | 9.801
-0.1 | 1.2495 | 3.9393 | 12.184
-0.09 | 1.6507 | 5.0926 | 15.123
-0.08 | 2.1576 | 6.508 | 18.522
-0.07 | 2.8041 | 8.195 | 22.343
-0.06 | 3.6255 | 10.31 | 26.761
-0.05 | 4.6495 | 12.841 | 31.651
-0.04 | 5.866 | 15.794 | 37.078
-0.03 | 7.398 | 19.316 | 43.077
-0.02 | 9.193 | 23.177 | 49.583
-0.01 | 11.33 | 27.746 | 56.582
0 | 13.843 | 32.866 | 64.24
0.01 | 16.661 | 38.401 | 72.01
0.02 | 19.807 | 44.384 | 80.41
0.03 | 23.419 | 51.034 | 89.33
0.04 | 27.272 | 58 | 98.47
0.05 | 31.425 | 65.6 | 108.09
0.06 | 35.901 | 73.65 | 117.92
0.07 | 40.56 | 82.08 | 128.31
0.08 | 45.478 | 90.84 | 138.76
0.09 | 50.498 | 99.75 | 149.57
0.1 | 55.633 | 109.25 | 160.44
0.11 | 60.71 | 118.97 | 171.65
0.12 | 65.94 | 129.06 | 183.18
0.13 | 71.09 | 139.27 | 194.76
0.14 | 76.19 | 149.55 | 206.5
0.15 | 81.19 | 160.24 | 218.13
0.16 | 86.16 | 171.2 | 230.34
0.17 | 90.88 | 182.1 | 242.36
0.18 | 95.39 | 193.12 | 254.41
0.19 | 99.75 | 204.34 | 266.69
0.2 | 103.88 | 215.64 | 278.7
0.21 | 107.93 | 227.15 | 291.22
0.22 | 111.8 | 238.69 | 303.55
0.23 | 115.54 | 249.94 | 315.81
0.24 | 118.83 | 261.57 | 327.97
0.25 | 121.98 | 273.22 | 340.33
0.26 | 124.98 | 284.67 | 352.55
0.27 | 127.77 | 296.24 | 364.69
0.28 | 130.74 | 307.64 | 376.89
0.29 | 133.19 | 318.99 | 388.75
0.3 | 135.48 | 330.53 | 400.8
0.31 | 137.67 | 341.81 | 412.7
0.32 | 139.76 | 352.89 | 424.45
0.33 | 141.83 | 364.16 | 436.28
0.34 | 143.74 | 375.1 | 447.58
0.35 | 145.42 | 385.93 | 459.12
0.36 | 146.93 | 396.72 | 470.34
0.37 | 148.62 | 407.18 | 481.53
0.38 | 150.1 | 417.66 | 492.49
0.39 | 151.48 | 427.84 | 503.2
0.4 | 152.69 | 437.76 | 513.77
0.41 | 153.6 | 447.59 | 524.19
0.42 | 155.07 | 457.2 | 534.53
0.43 | 156.07 | 466.59 | 544.4
0.44 | 157.04 | 475.65 | 554.39
0.45 | 157.95 | 484.45 | 563.93
0.46 | 158.74 | 493.09 | 572.8
0.47 | 159.8 | 501.37 | 582.2
0.48 | 160.67 | 509.41 | 591.2
0.49 | 161.34 | 517.07 | 599.9
0.5 | 161.96 | 524.63 | 608.3

## Tranconductance (mS-mm)
VGS (V) | VDS = 0.100 V | VDS = 0.500 V | VDS = 0.900 V
-0.75 | -0.001672 | -0.00635 | -0.0217
-0.74 | -0.0019555 | -0.006805 | -0.0175
-0.73 | -0.001828 | -0.00644 | -0.0159
-0.72 | -0.00163 | -0.00583 | -0.0188
-0.71 | -0.001648 | -0.006065 | -0.0188
-0.7 | -0.00153 | -0.005445 | -0.0183
-0.69 | -0.0014375 | -0.00527 | -0.016905
-0.68 | -0.001335 | -0.00638 | -0.016235
-0.67 | -0.001523 | -0.00584 | -0.014325
-0.66 | -0.001337 | -0.004515 | -0.01336
-0.65 | -0.0011095 | -0.00452 | -0.0159
-0.64 | -0.0010955 | -0.004345 | -0.015025
-0.63 | -0.0010535 | -0.00419 | -0.01552
-0.62 | -0.001073 | -0.004475 | -0.01463
-0.61 | -0.001065 | -0.004675 | -0.011385
-0.6 | -0.001002 | -0.00412 | -0.013015
-0.59 | -0.000876 | -0.003665 | -0.0126
-0.58 | -0.000825 | -0.003455 | -0.010955
-0.57 | -0.0008345 | -0.003285 | -0.01157
-0.56 | -0.000844 | -0.003405 | -0.01088
-0.55 | -0.0007455 | -0.003415 | -0.010665
-0.54 | -0.0007175 | -0.003185 | -0.010075
-0.53 | -0.0006545 | -0.00246 | -0.00939
-0.52 | -0.000551 | -0.00253 | -0.009555
-0.51 | -0.0006205 | -0.00245 | -0.00786
-0.5 | -0.000541 | -0.00197 | -0.007165
-0.49 | -0.0004275 | -0.001805 | -0.007405
-0.48 | -0.0002965 | -0.001675 | -0.006265
-0.47 | -0.0001135 | -0.00139 | -0.004875
-0.46 | -2.45e-05 | -0.00076 | -0.002135
-0.45 | 0.000146 | 0.00013 | 0.001745
-0.44 | 0.000465 | 0.0013 | 0.00503
-0.43 | 0.0008675 | 0.00273 | 0.009485
-0.42 | 0.0013595 | 0.004595 | 0.015445
-0.41 | 0.0020635 | 0.00726 | 0.02572
-0.4 | 0.0030365 | 0.010935 | 0.03889
-0.39 | 0.004299 | 0.01555 | 0.055585
-0.38 | 0.00606 | 0.02214 | 0.080295
-0.37 | 0.0085255 | 0.03118 | 0.119365
-0.36 | 0.012202 | 0.044 | 0.167085
-0.35 | 0.0169865 | 0.061525 | 0.2326
-0.34 | 0.023015 | 0.08523 | 0.3269
-0.33 | 0.03181 | 0.118875 | 0.45475
-0.32 | 0.043915 | 0.17475 | 0.64285
-0.31 | 0.06101 | 0.2386 | 0.90215
-0.3 | 0.08378 | 0.31785 | 1.2479
-0.29 | 0.11433 | 0.44095 | 1.70215
-0.28 | 0.17833 | 0.6058 | 2.3411
-0.27 | 0.24364 | 0.8316 | 3.219
-0.26 | 0.31145 | 1.13915 | 4.349
-0.25 | 0.423 | 1.60155 | 5.883
-0.24 | 0.5784 | 2.13495 | 8.117
-0.23 | 0.78365 | 2.865 | 10.91
-0.22 | 1.0707 | 3.8985 | 14.6775
-0.21 | 1.54395 | 5.214 | 19.5935
-0.2 | 2.09455 | 7.0595 | 26.05
-0.19 | 2.7255 | 9.447 | 34.515
-0.18 | 3.6555 | 12.629 | 45.51
-0.17 | 4.9395 | 16.682 | 58.765
-0.16 | 6.578 | 21.9005 | 75.545
-0.15 | 8.818 | 29.08 | 97.28
-0.14 | 11.7405 | 38.2 | 123.36
-0.13 | 15.762 | 49.455 | 153.705
-0.12 | 20.658 | 62.815 | 187.45
-0.11 | 26.99 | 80.84 | 221.7
-0.1 | 35.49 | 103.555 | 266.1
-0.09 | 45.405 | 128.435 | 316.9
-0.08 | 57.67 | 155.12 | 361
-0.07 | 73.395 | 190.1 | 411.95
-0.06 | 92.27 | 232.3 | 465.4
-0.05 | 112.025 | 274.2 | 515.85
-0.04 | 137.425 | 323.75 | 571.3
-0.03 | 166.35 | 369.15 | 625.25
-0.02 | 196.6 | 421.5 | 675.25
-0.01 | 232.5 | 484.45 | 732.85
0 | 266.55 | 532.75 | 771.4
0.01 | 298.2 | 575.9 | 808.5
0.02 | 337.9 | 631.65 | 866
0.03 | 373.25 | 680.8 | 903
0.04 | 400.3 | 728.3 | 938
0.05 | 431.45 | 782.5 | 972.5
0.06 | 456.75 | 824 | 1011
0.07 | 478.85 | 859.5 | 1042
0.08 | 496.9 | 883.5 | 1063
0.09 | 507.75 | 920.5 | 1084
0.1 | 510.6 | 961 | 1104
0.11 | 515.35 | 990.5 | 1137
0.12 | 519 | 1015 | 1155.5
0.13 | 512.5 | 1024.5 | 1166
0.14 | 505 | 1048.5 | 1168.5
0.15 | 498.5 | 1082.5 | 1192
0.16 | 484.5 | 1093 | 1211.5
0.17 | 461.5 | 1096 | 1203.5
0.18 | 443.5 | 1112 | 1216.5
0.19 | 424.5 | 1126 | 1214.5
0.2 | 409 | 1140.5 | 1226.5
0.21 | 396 | 1152.5 | 1242.5
0.22 | 380.5 | 1139.5 | 1229.5
0.23 | 351.5 | 1144 | 1221
0.24 | 322 | 1164 | 1226
0.25 | 307.5 | 1155 | 1229
0.26 | 289.5 | 1151 | 1218
0.27 | 288 | 1148.5 | 1217
0.28 | 271 | 1137.5 | 1203
0.29 | 237 | 1144.5 | 1195.5
0.3 | 224 | 1141 | 1197.5
0.31 | 214 | 1118 | 1182.5
0.32 | 208 | 1117.5 | 1179
0.33 | 199 | 1110.5 | 1156.5
0.34 | 179.5 | 1088.5 | 1142
0.35 | 159.5 | 1081 | 1138
0.36 | 160 | 1062.5 | 1120.5
0.37 | 158.5 | 1047 | 1107.5
0.38 | 143 | 1033 | 1083.5
0.39 | 129.5 | 1005 | 1064
0.4 | 106 | 987.5 | 1049.5
0.41 | 119 | 972 | 1038
0.42 | 123.5 | 950 | 1010.5
0.43 | 98.5 | 922.5 | 993
0.44 | 94 | 893 | 976.5
0.45 | 85 | 872 | 920.5
0.46 | 92.5 | 846 | 913.5
0.47 | 96.5 | 816 | 920
0.48 | 77 | 785 | 885
0.49 | 64.5 | 761 | 855
0.5 | 62 | 756 | 840