## IDS-VDS Characteristic (mA-mm)
VGS (V) | VDS = 0.100 V | VDS = 0.500 V | VDS = 0.900 V
-0.75 | 0.00034734 | 0.00135 | 0.0042811
-0.74 | 0.00033161 | 0.0012951 | 0.0041663
-0.73 | 0.00032265 | 0.001254 | 0.0040398
-0.72 | 0.00030616 | 0.0012112 | 0.0039315
-0.71 | 0.00029254 | 0.0011682 | 0.0038182
-0.7 | 0.00028024 | 0.0011347 | 0.0037065
-0.69 | 0.00026633 | 0.0010949 | 0.0035916
-0.68 | 0.00025429 | 0.001057 | 0.0034932
-0.67 | 0.00024452 | 0.0010195 | 0.0033964
-0.66 | 0.00023438 | 0.0009824 | 0.0032859
-0.65 | 0.00022461 | 0.000942 | 0.0031855
-0.64 | 0.00021274 | 0.0009128 | 0.0030849
-0.63 | 0.00020333 | 0.0008825 | 0.0029917
-0.62 | 0.00019296 | 0.0008526 | 0.0028928
-0.61 | 0.00018593 | 0.0008167 | 0.0028036
-0.6 | 0.00017779 | 0.0007895 | 0.0027173
-0.59 | 0.00016918 | 0.0007652 | 0.0026404
-0.58 | 0.00016139 | 0.0007328 | 0.0025635
-0.57 | 0.00015273 | 0.0007049 | 0.0024718
-0.56 | 0.00014752 | 0.0006817 | 0.0024072
-0.55 | 0.00014083 | 0.0006543 | 0.0023168
-0.54 | 0.00013361 | 0.0006313 | 0.0022477
-0.53 | 0.00012737 | 0.000615 | 0.0021887
-0.52 | 0.00012047 | 0.0005928 | 0.002139
-0.51 | 0.00011772 | 0.000572 | 0.0020932
-0.5 | 0.0001128 | 0.0005574 | 0.0020231
-0.49 | 0.00010989 | 0.000543 | 0.0019792
-0.48 | 0.00010718 | 0.0005368 | 0.0019466
-0.47 | 0.00010542 | 0.0005275 | 0.001924
-0.46 | 0.00010472 | 0.0005263 | 0.0019202
-0.45 | 0.00010682 | 0.0005278 | 0.0019433
-0.44 | 0.00011069 | 0.0005406 | 0.0019842
-0.43 | 0.00011825 | 0.0005673 | 0.0020701
-0.42 | 0.00013105 | 0.0006079 | 0.0022067
-0.41 | 0.00014968 | 0.0006722 | 0.002425
-0.4 | 0.00017713 | 0.0007637 | 0.0027557
-0.39 | 0.0002151 | 0.000902 | 0.0032553
-0.38 | 0.00027149 | 0.0010954 | 0.0039203
-0.37 | 0.00034766 | 0.0013664 | 0.0048999
-0.36 | 0.00045558 | 0.0017436 | 0.006367
-0.35 | 0.0006373 | 0.0022746 | 0.008277
-0.34 | 0.0008545 | 0.0030086 | 0.01106
-0.33 | 0.001147 | 0.0040283 | 0.014899
-0.32 | 0.0015522 | 0.0054244 | 0.020231
-0.31 | 0.0021106 | 0.007529 | 0.027531
-0.3 | 0.0028768 | 0.010249 | 0.037955
-0.29 | 0.0039275 | 0.013945 | 0.052039
-0.28 | 0.0053481 | 0.019064 | 0.07134
-0.27 | 0.007558 | 0.025975 | 0.09815
-0.26 | 0.010329 | 0.035531 | 0.13458
-0.25 | 0.014019 | 0.048538 | 0.18324
-0.24 | 0.019023 | 0.06707 | 0.251
-0.23 | 0.025911 | 0.09061 | 0.33762
-0.22 | 0.035084 | 0.12289 | 0.46188
-0.21 | 0.047666 | 0.16621 | 0.6243
-0.2 | 0.06556 | 0.22462 | 0.8411
-0.19 | 0.08853 | 0.3031 | 1.1246
-0.18 | 0.11933 | 0.40847 | 1.5028
-0.17 | 0.16107 | 0.5449 | 1.9885
-0.16 | 0.21672 | 0.7257 | 2.6276
-0.15 | 0.28986 | 0.9665 | 3.444
-0.14 | 0.38939 | 1.2862 | 4.479
-0.13 | 0.51751 | 1.6924 | 5.783
-0.12 | 0.6892 | 2.225 | 7.399
-0.11 | 0.9106 | 2.8912 | 9.328
-0.1 | 1.2027 | 3.7501 | 11.664
-0.09 | 1.5871 | 4.8499 | 14.452
-0.08 | 2.0713 | 6.175 | 17.667
-0.07 | 2.6906 | 7.798 | 21.424
-0.06 | 3.465 | 9.837 | 25.583
-0.05 | 4.4447 | 12.235 | 30.37
-0.04 | 5.6318 | 15.067 | 35.647
-0.03 | 7.031 | 18.396 | 41.409
-0.02 | 8.734 | 22.141 | 47.655
-0.01 | 10.791 | 26.499 | 54.539
0 | 13.198 | 31.362 | 61.99
0.01 | 15.939 | 36.826 | 69.77
0.02 | 18.97 | 42.546 | 77.9
0.03 | 22.438 | 48.975 | 86.71
0.04 | 26.199 | 55.798 | 95.52
0.05 | 30.232 | 63.12 | 105.08
0.06 | 34.575 | 70.83 | 114.84
0.07 | 39.2 | 79.02 | 125.03
0.08 | 44.016 | 87.53 | 135.45
0.09 | 48.931 | 96.17 | 145.93
0.1 | 53.977 | 105.45 | 156.87
0.11 | 58.88 | 114.96 | 168.06
0.12 | 64.03 | 124.63 | 179.42
0.13 | 69.1 | 134.77 | 190.8
0.14 | 74.21 | 144.84 | 202.42
0.15 | 79.13 | 155.26 | 214.12
0.16 | 83.92 | 165.87 | 226.07
0.17 | 88.58 | 176.63 | 238.07
0.18 | 92.98 | 187.49 | 249.84
0.19 | 97.25 | 198.57 | 261.97
0.2 | 101.38 | 209.66 | 274.15
0.21 | 105.39 | 220.99 | 286.35
0.22 | 109.05 | 232.25 | 298.59
0.23 | 112.64 | 243.42 | 310.65
0.24 | 115.87 | 254.84 | 322.87
0.25 | 118.96 | 266.34 | 335
0.26 | 121.9 | 277.62 | 347.07
0.27 | 124.74 | 289.16 | 359.08
0.28 | 127.49 | 300.19 | 371.03
0.29 | 129.77 | 311.59 | 382.97
0.3 | 131.97 | 322.91 | 394.85
0.31 | 134.15 | 334 | 406.54
0.32 | 136.07 | 344.97 | 418.06
0.33 | 138.19 | 355.99 | 429.71
0.34 | 139.78 | 366.77 | 441.1
0.35 | 141.38 | 377.47 | 452.38
0.36 | 142.94 | 388.02 | 463.47
0.37 | 144.55 | 398.35 | 474.41
0.38 | 145.93 | 408.57 | 485.31
0.39 | 147.02 | 418.64 | 495.96
0.4 | 148.19 | 428.45 | 506.39
0.41 | 149.41 | 438.12 | 516.59
0.42 | 150.69 | 447.36 | 526.78
0.43 | 151.47 | 456.56 | 536.64
0.44 | 152.28 | 465.43 | 546.33
0.45 | 153.27 | 474.09 | 555.8
0.46 | 154.03 | 482.52 | 564.95
0.47 | 155.12 | 490.5 | 573.9
0.48 | 155.57 | 498.28 | 582.4
0.49 | 156.21 | 505.82 | 591
0.5 | 157.06 | 513.07 | 599.4

## Tranconductance (mS-mm)
VGS (V) | VDS = 0.100 V | VDS = 0.500 V | VDS = 0.900 V
-0.75 | -0.001573 | -0.00549 | -0.01148
-0.74 | -0.0012345 | -0.0048 | -0.012065
-0.73 | -0.0012725 | -0.004195 | -0.01174
-0.72 | -0.0015055 | -0.00429 | -0.01108
-0.71 | -0.001296 | -0.003825 | -0.01125
-0.7 | -0.0013105 | -0.003665 | -0.01133
-0.69 | -0.0012975 | -0.003885 | -0.010665
-0.68 | -0.0010905 | -0.00377 | -0.00976
-0.67 | -0.0009955 | -0.00373 | -0.010365
-0.66 | -0.0009955 | -0.003875 | -0.010545
-0.65 | -0.001082 | -0.00348 | -0.01005
-0.64 | -0.001064 | -0.002975 | -0.00969
-0.63 | -0.000989 | -0.00301 | -0.009605
-0.62 | -0.00087 | -0.00329 | -0.009405
-0.61 | -0.0007585 | -0.003155 | -0.008775
-0.6 | -0.0008375 | -0.002575 | -0.00816
-0.59 | -0.00082 | -0.002835 | -0.00769
-0.58 | -0.0008225 | -0.003015 | -0.00843
-0.57 | -0.0006935 | -0.002555 | -0.007815
-0.56 | -0.000595 | -0.00253 | -0.00775
-0.55 | -0.0006955 | -0.00252 | -0.007975
-0.54 | -0.000673 | -0.001965 | -0.006405
-0.53 | -0.000657 | -0.001925 | -0.005435
-0.52 | -0.0004825 | -0.00215 | -0.004775
-0.51 | -0.0003835 | -0.00177 | -0.005795
-0.5 | -0.0003915 | -0.00145 | -0.0057
-0.49 | -0.000281 | -0.00103 | -0.003825
-0.48 | -0.0002235 | -0.000775 | -0.00276
-0.47 | -0.000123 | -0.000525 | -0.00132
-0.46 | 7e-05 | 1.5e-05 | 0.000965
-0.45 | 0.0002985 | 0.000715 | 0.0032
-0.44 | 0.0005715 | 0.001975 | 0.00634
-0.43 | 0.001018 | 0.003365 | 0.011125
-0.42 | 0.0015715 | 0.005245 | 0.017745
-0.41 | 0.002304 | 0.00779 | 0.02745
-0.4 | 0.003271 | 0.01149 | 0.041515
-0.39 | 0.004718 | 0.016585 | 0.05823
-0.38 | 0.006628 | 0.02322 | 0.08223
-0.37 | 0.0092045 | 0.03241 | 0.122335
-0.36 | 0.014482 | 0.04541 | 0.168855
-0.35 | 0.019946 | 0.06325 | 0.23465
-0.34 | 0.025485 | 0.087685 | 0.3311
-0.33 | 0.034885 | 0.12079 | 0.45855
-0.32 | 0.04818 | 0.175035 | 0.6316
-0.31 | 0.06623 | 0.24123 | 0.8862
-0.3 | 0.090845 | 0.3208 | 1.2254
-0.29 | 0.123565 | 0.44075 | 1.66925
-0.28 | 0.181525 | 0.6015 | 2.30555
-0.27 | 0.249045 | 0.82335 | 3.162
-0.26 | 0.32305 | 1.12815 | 4.2545
-0.25 | 0.4347 | 1.57695 | 5.821
-0.24 | 0.5946 | 2.1036 | 7.719
-0.23 | 0.80305 | 2.791 | 10.544
-0.22 | 1.08775 | 3.78 | 14.334
-0.21 | 1.5238 | 5.0865 | 18.961
-0.2 | 2.0432 | 6.8445 | 25.015
-0.19 | 2.6885 | 9.1925 | 33.085
-0.18 | 3.627 | 12.09 | 43.195
-0.17 | 4.8695 | 15.8615 | 56.24
-0.16 | 6.4395 | 21.08 | 72.775
-0.15 | 8.6335 | 28.025 | 92.57
-0.14 | 11.3825 | 36.295 | 116.95
-0.13 | 14.9905 | 46.94 | 146
-0.12 | 19.6545 | 59.94 | 177.25
-0.11 | 25.675 | 76.255 | 213.25
-0.1 | 33.825 | 97.935 | 256.2
-0.09 | 43.43 | 121.245 | 300.15
-0.08 | 55.175 | 147.405 | 348.6
-0.07 | 69.685 | 183.1 | 395.8
-0.06 | 87.705 | 221.85 | 447.3
-0.05 | 108.34 | 261.5 | 503.2
-0.04 | 129.315 | 308.05 | 551.95
-0.03 | 155.11 | 353.7 | 600.4
-0.02 | 188 | 405.15 | 656.5
-0.01 | 223.2 | 461.05 | 716.75
0 | 257.4 | 516.35 | 761.55
0.01 | 288.6 | 559.2 | 795.5
0.02 | 324.95 | 607.45 | 847
0.03 | 361.45 | 662.6 | 881
0.04 | 389.7 | 707.25 | 918.5
0.05 | 418.8 | 751.6 | 966
0.06 | 448.4 | 795 | 997.5
0.07 | 472.05 | 835 | 1030.5
0.08 | 486.55 | 857.5 | 1045
0.09 | 498.05 | 896 | 1071
0.1 | 497.45 | 939.5 | 1106.5
0.11 | 502.65 | 959 | 1127.5
0.12 | 511 | 990.5 | 1137
0.13 | 509 | 1010.5 | 1150
0.14 | 501.5 | 1024.5 | 1166
0.15 | 485.5 | 1051.5 | 1182.5
0.16 | 472.5 | 1068.5 | 1197.5
0.17 | 453 | 1081 | 1188.5
0.18 | 433.5 | 1097 | 1195
0.19 | 420 | 1108.5 | 1215.5
0.2 | 407 | 1121 | 1219
0.21 | 383.5 | 1129.5 | 1222
0.22 | 362.5 | 1121.5 | 1215
0.23 | 341 | 1129.5 | 1214
0.24 | 316 | 1146 | 1217.5
0.25 | 301.5 | 1139 | 1210
0.26 | 289 | 1141 | 1204
0.27 | 279.5 | 1128.5 | 1198
0.28 | 251.5 | 1121.5 | 1194.5
0.29 | 224 | 1136 | 1191
0.3 | 219 | 1120.5 | 1178.5
0.31 | 205 | 1103 | 1160.5
0.32 | 202 | 1099.5 | 1158.5
0.33 | 185.5 | 1090 | 1152
0.34 | 159.5 | 1074 | 1133.5
0.35 | 158 | 1062.5 | 1118.5
0.36 | 158.5 | 1044 | 1101.5
0.37 | 149.5 | 1027.5 | 1092
0.38 | 123.5 | 1014.5 | 1077.5
0.39 | 113 | 994 | 1054
0.4 | 119.5 | 974 | 1031.5
0.41 | 125 | 945.5 | 1019.5
0.42 | 103 | 922 | 1002.5
0.43 | 79.5 | 903.5 | 977.5
0.44 | 90 | 876.5 | 958
0.45 | 87.5 | 854.5 | 931
0.46 | 92.5 | 820.5 | 905
0.47 | 77 | 788 | 872.5
0.48 | 54.5 | 766 | 855
0.49 | 74.5 | 739.5 | 850
0.5 | 85 | 725 | 840