## IDS-VDS Characteristic (mA-mm)
VGS (V) | VDS = 0.100 V | VDS = 0.500 V | VDS = 0.900 V
-0.75 | 0.0003634 | 0.0014398 | 0.0046331
-0.74 | 0.00034551 | 0.0013848 | 0.0044974
-0.73 | 0.00033289 | 0.0013359 | 0.0043542
-0.72 | 0.00031692 | 0.001303 | 0.0042554
-0.71 | 0.00030282 | 0.0012446 | 0.0041049
-0.7 | 0.0002875 | 0.0012098 | 0.0039942
-0.69 | 0.00027452 | 0.0011594 | 0.003867
-0.68 | 0.00026465 | 0.0011216 | 0.0037396
-0.67 | 0.00025248 | 0.0010803 | 0.0036241
-0.66 | 0.00024229 | 0.0010407 | 0.0035103
-0.65 | 0.00023111 | 0.001008 | 0.0034076
-0.64 | 0.00022026 | 0.0009645 | 0.0033194
-0.63 | 0.000209 | 0.0009318 | 0.0032131
-0.62 | 0.00020026 | 0.0009013 | 0.0031213
-0.61 | 0.00019196 | 0.0008675 | 0.0030146
-0.6 | 0.00018168 | 0.0008324 | 0.0029509
-0.59 | 0.00017451 | 0.0008058 | 0.0028298
-0.58 | 0.00016603 | 0.0007689 | 0.0027559
-0.57 | 0.00015857 | 0.0007474 | 0.0026697
-0.56 | 0.0001503 | 0.00072 | 0.0025763
-0.55 | 0.00014264 | 0.0006959 | 0.0025061
-0.54 | 0.00013703 | 0.0006682 | 0.0024271
-0.53 | 0.00013127 | 0.0006469 | 0.0023684
-0.52 | 0.00012523 | 0.0006204 | 0.0022812
-0.51 | 0.00012082 | 0.0005982 | 0.0022257
-0.5 | 0.00011597 | 0.0005847 | 0.0021631
-0.49 | 0.00011227 | 0.000567 | 0.0021128
-0.48 | 0.00010913 | 0.0005522 | 0.0020838
-0.47 | 0.00010646 | 0.0005454 | 0.0020423
-0.46 | 0.00010641 | 0.0005418 | 0.0020176
-0.45 | 0.00010704 | 0.0005439 | 0.0020392
-0.44 | 0.0001114 | 0.0005552 | 0.0020693
-0.43 | 0.00011896 | 0.0005812 | 0.0021542
-0.42 | 0.00013026 | 0.0006168 | 0.0022782
-0.41 | 0.00014813 | 0.0006773 | 0.002475
-0.4 | 0.00017385 | 0.0007641 | 0.0027752
-0.39 | 0.0002119 | 0.0008911 | 0.0032168
-0.38 | 0.00026431 | 0.0010776 | 0.0038641
-0.37 | 0.00033781 | 0.0013401 | 0.0047879
-0.36 | 0.00044225 | 0.0016978 | 0.006189
-0.35 | 0.0005985 | 0.0022119 | 0.008021
-0.34 | 0.0008025 | 0.0029142 | 0.010642
-0.33 | 0.0010802 | 0.0039027 | 0.014298
-0.32 | 0.0014696 | 0.0052559 | 0.01943
-0.31 | 0.0020012 | 0.00731 | 0.026446
-0.3 | 0.0027374 | 0.009921 | 0.036409
-0.29 | 0.0037379 | 0.013582 | 0.050048
-0.28 | 0.0051247 | 0.018525 | 0.06917
-0.27 | 0.007399 | 0.025342 | 0.09468
-0.26 | 0.010102 | 0.034717 | 0.12921
-0.25 | 0.013688 | 0.047263 | 0.17765
-0.24 | 0.018662 | 0.06571 | 0.24261
-0.23 | 0.025479 | 0.08939 | 0.33134
-0.22 | 0.034684 | 0.12144 | 0.44677
-0.21 | 0.04696 | 0.1637 | 0.6107
-0.2 | 0.06525 | 0.22171 | 0.8176
-0.19 | 0.08815 | 0.29904 | 1.106
-0.18 | 0.11967 | 0.40208 | 1.4813
-0.17 | 0.16099 | 0.54042 | 1.9647
-0.16 | 0.21666 | 0.7213 | 2.5961
-0.15 | 0.29078 | 0.9603 | 3.3986
-0.14 | 0.39026 | 1.2717 | 4.443
-0.13 | 0.51922 | 1.6811 | 5.744
-0.12 | 0.6944 | 2.2144 | 7.359
-0.11 | 0.9188 | 2.8874 | 9.314
-0.1 | 1.2182 | 3.76 | 11.657
-0.09 | 1.6087 | 4.8377 | 14.51
-0.08 | 2.0989 | 6.173 | 17.679
-0.07 | 2.7309 | 7.84 | 21.449
-0.06 | 3.5062 | 9.859 | 25.712
-0.05 | 4.5046 | 12.252 | 30.474
-0.04 | 5.713 | 15.139 | 35.806
-0.03 | 7.157 | 18.47 | 41.568
-0.02 | 8.935 | 22.279 | 47.862
-0.01 | 10.993 | 26.658 | 54.739
0 | 13.428 | 31.516 | 62.15
0.01 | 16.143 | 36.977 | 69.91
0.02 | 19.272 | 42.819 | 78.12
0.03 | 22.754 | 49.27 | 86.77
0.04 | 26.511 | 56.084 | 95.88
0.05 | 30.627 | 63.39 | 105.29
0.06 | 34.929 | 71.05 | 115.12
0.07 | 39.604 | 79.4 | 125.26
0.08 | 44.382 | 87.91 | 135.65
0.09 | 49.306 | 96.79 | 146.25
0.1 | 54.339 | 105.93 | 157.16
0.11 | 59.25 | 115.33 | 168.28
0.12 | 64.41 | 125.23 | 179.57
0.13 | 69.51 | 135.26 | 191.04
0.14 | 74.52 | 145.5 | 202.66
0.15 | 79.38 | 155.89 | 214.29
0.16 | 84.2 | 166.48 | 226.39
0.17 | 88.83 | 177.31 | 238
0.18 | 93.26 | 188.13 | 250.14
0.19 | 97.51 | 199.16 | 262.28
0.2 | 101.58 | 210.22 | 274.27
0.21 | 105.55 | 221.52 | 286.63
0.22 | 109.25 | 232.81 | 298.68
0.23 | 112.7 | 244.12 | 310.8
0.24 | 115.95 | 255.52 | 322.98
0.25 | 119.1 | 266.74 | 335.14
0.26 | 121.9 | 278.2 | 347.07
0.27 | 124.9 | 289.58 | 359.17
0.28 | 127.37 | 300.74 | 371.03
0.29 | 129.73 | 312.1 | 382.88
0.3 | 132.08 | 323.3 | 395.03
0.31 | 134.12 | 334.45 | 406.49
0.32 | 136.15 | 345.43 | 418.1
0.33 | 138.07 | 356.4 | 429.72
0.34 | 139.73 | 367.12 | 441.11
0.35 | 141.38 | 377.85 | 452.35
0.36 | 143.1 | 388.31 | 463.32
0.37 | 144.39 | 398.74 | 474.43
0.38 | 145.8 | 408.91 | 485.27
0.39 | 147.07 | 418.79 | 495.84
0.4 | 148.09 | 428.62 | 506.13
0.41 | 149.47 | 438.21 | 516.44
0.42 | 150.44 | 447.67 | 526.54
0.43 | 151.34 | 456.85 | 536.48
0.44 | 152.34 | 465.61 | 546.14
0.45 | 153.12 | 474.27 | 555.38
0.46 | 154.12 | 482.67 | 564.81
0.47 | 154.85 | 490.75 | 573.3
0.48 | 155.54 | 498.44 | 582.4
0.49 | 156.21 | 505.93 | 590.8
0.5 | 157.13 | 513.17 | 599.2

## Tranconductance (mS-mm)
VGS (V) | VDS = 0.100 V | VDS = 0.500 V | VDS = 0.900 V
-0.75 | -0.001789 | -0.0055 | -0.01357
-0.74 | -0.0015255 | -0.005195 | -0.013945
-0.73 | -0.0014295 | -0.00409 | -0.0121
-0.72 | -0.0015035 | -0.004565 | -0.012465
-0.71 | -0.001471 | -0.00466 | -0.01306
-0.7 | -0.001415 | -0.00426 | -0.011895
-0.69 | -0.0011425 | -0.00441 | -0.01273
-0.68 | -0.001102 | -0.003955 | -0.012145
-0.67 | -0.001118 | -0.004045 | -0.011465
-0.66 | -0.0010685 | -0.003615 | -0.010825
-0.65 | -0.0011015 | -0.00381 | -0.009545
-0.64 | -0.0011055 | -0.00381 | -0.009725
-0.63 | -0.001 | -0.00316 | -0.009905
-0.62 | -0.000852 | -0.003215 | -0.009925
-0.61 | -0.000929 | -0.003445 | -0.00852
-0.6 | -0.0008725 | -0.003085 | -0.00924
-0.59 | -0.0007825 | -0.003175 | -0.00975
-0.58 | -0.000797 | -0.00292 | -0.008005
-0.57 | -0.0007865 | -0.002445 | -0.00898
-0.56 | -0.0007965 | -0.002575 | -0.00818
-0.55 | -0.0006635 | -0.00259 | -0.00746
-0.54 | -0.0005685 | -0.00245 | -0.006885
-0.53 | -0.00059 | -0.00239 | -0.007295
-0.52 | -0.0005225 | -0.002435 | -0.007135
-0.51 | -0.000463 | -0.001785 | -0.005905
-0.5 | -0.0004275 | -0.00156 | -0.005645
-0.49 | -0.000342 | -0.001625 | -0.003965
-0.48 | -0.0002905 | -0.00108 | -0.003525
-0.47 | -0.000136 | -0.00052 | -0.00331
-0.46 | 2.9e-05 | -7.5e-05 | -0.000155
-0.45 | 0.0002495 | 0.00067 | 0.002585
-0.44 | 0.000596 | 0.001865 | 0.00575
-0.43 | 0.000943 | 0.00308 | 0.010445
-0.42 | 0.0014585 | 0.004805 | 0.01604
-0.41 | 0.0021795 | 0.007365 | 0.02485
-0.4 | 0.0031885 | 0.01069 | 0.03709
-0.39 | 0.004523 | 0.015675 | 0.054445
-0.38 | 0.0062955 | 0.02245 | 0.078555
-0.37 | 0.008897 | 0.03101 | 0.116245
-0.36 | 0.0130345 | 0.04359 | 0.161655
-0.35 | 0.0180125 | 0.06082 | 0.22265
-0.34 | 0.024085 | 0.08454 | 0.31385
-0.33 | 0.033355 | 0.117085 | 0.4394
-0.32 | 0.04605 | 0.170365 | 0.6074
-0.31 | 0.06339 | 0.233255 | 0.84895
-0.3 | 0.086835 | 0.3136 | 1.1801
-0.29 | 0.119365 | 0.4302 | 1.63805
-0.28 | 0.183055 | 0.588 | 2.2316
-0.27 | 0.248865 | 0.8096 | 3.002
-0.26 | 0.31445 | 1.09605 | 4.1485
-0.25 | 0.428 | 1.54965 | 5.67
-0.24 | 0.58955 | 2.10635 | 7.6845
-0.23 | 0.8011 | 2.7865 | 10.208
-0.22 | 1.07405 | 3.7155 | 13.968
-0.21 | 1.5283 | 5.0135 | 18.5415
-0.2 | 2.0595 | 6.767 | 24.765
-0.19 | 2.721 | 9.0185 | 33.185
-0.18 | 3.642 | 12.069 | 42.935
-0.17 | 4.8495 | 15.961 | 55.74
-0.16 | 6.4895 | 20.994 | 71.695
-0.15 | 8.68 | 27.52 | 92.345
-0.14 | 11.422 | 36.04 | 117.27
-0.13 | 15.207 | 47.135 | 145.8
-0.12 | 19.979 | 60.315 | 178.5
-0.11 | 26.19 | 77.28 | 214.9
-0.1 | 34.495 | 97.515 | 259.8
-0.09 | 44.035 | 120.65 | 301.1
-0.08 | 56.11 | 150.115 | 346.95
-0.07 | 70.365 | 184.3 | 401.65
-0.06 | 88.685 | 220.6 | 451.25
-0.05 | 110.34 | 264 | 504.7
-0.04 | 132.62 | 310.9 | 554.7
-0.03 | 161.1 | 357 | 602.8
-0.02 | 191.8 | 409.4 | 658.55
-0.01 | 224.65 | 461.85 | 714.4
0 | 257.5 | 515.95 | 758.55
0.01 | 292.2 | 565.15 | 798.5
0.02 | 330.55 | 614.65 | 843
0.03 | 361.95 | 663.25 | 888
0.04 | 393.65 | 706 | 926
0.05 | 420.9 | 748.3 | 962
0.06 | 448.85 | 800.5 | 998.5
0.07 | 472.65 | 843 | 1026.5
0.08 | 485.1 | 869.5 | 1049.5
0.09 | 497.85 | 901 | 1075.5
0.1 | 497.2 | 927 | 1101.5
0.11 | 503.55 | 965 | 1120.5
0.12 | 513 | 996.5 | 1138
0.13 | 505.5 | 1013.5 | 1154.5
0.14 | 493.5 | 1031.5 | 1162.5
0.15 | 484 | 1049 | 1186.5
0.16 | 472.5 | 1071 | 1185.5
0.17 | 453 | 1082.5 | 1187.5
0.18 | 434 | 1092.5 | 1214
0.19 | 416 | 1104.5 | 1206.5
0.2 | 402 | 1118 | 1217.5
0.21 | 383.5 | 1129.5 | 1220.5
0.22 | 357.5 | 1130 | 1208.5
0.23 | 335 | 1135.5 | 1215
0.24 | 320 | 1131 | 1217
0.25 | 297.5 | 1134 | 1204.5
0.26 | 290 | 1142 | 1201.5
0.27 | 273.5 | 1127 | 1198
0.28 | 241.5 | 1126 | 1185.5
0.29 | 235.5 | 1128 | 1200
0.3 | 219.5 | 1117.5 | 1180.5
0.31 | 203.5 | 1106.5 | 1153.5
0.32 | 197.5 | 1097.5 | 1161.5
0.33 | 179 | 1084.5 | 1150.5
0.34 | 165.5 | 1072.5 | 1131.5
0.35 | 168.5 | 1059.5 | 1110.5
0.36 | 150.5 | 1044.5 | 1104
0.37 | 135 | 1030 | 1097.5
0.38 | 134 | 1002.5 | 1070.5
0.39 | 114.5 | 985.5 | 1043
0.4 | 120 | 971 | 1030
0.41 | 117.5 | 952.5 | 1020.5
0.42 | 93.5 | 932 | 1002
0.43 | 95 | 897 | 980
0.44 | 89 | 871 | 945
0.45 | 89 | 853 | 933.5
0.46 | 86.5 | 824 | 896
0.47 | 71 | 788.5 | 879.5
0.48 | 68 | 759 | 875
0.49 | 79.5 | 736.5 | 840
0.5 | 92 | 724 | 840