## IDS-VDS Characteristic (mA-mm)
VGS (V) | VDS = 0.100 V | VDS = 0.500 V | VDS = 0.900 V
-0.75 | 0.0003457 | 0.001381 | 0.004437
-0.74 | 0.00032968 | 0.0013188 | 0.0042682
-0.73 | 0.0003164 | 0.0012795 | 0.004151
-0.72 | 0.00030032 | 0.001235 | 0.004035
-0.71 | 0.00028643 | 0.0011947 | 0.0039389
-0.7 | 0.00027329 | 0.0011534 | 0.0038011
-0.69 | 0.0002624 | 0.0011007 | 0.0036816
-0.68 | 0.00025034 | 0.0010686 | 0.0035446
-0.67 | 0.00023788 | 0.0010313 | 0.0034466
-0.66 | 0.00022783 | 0.0009832 | 0.0033478
-0.65 | 0.00021686 | 0.0009584 | 0.0032378
-0.64 | 0.00020877 | 0.0009255 | 0.0031386
-0.63 | 0.00020043 | 0.0008838 | 0.0030477
-0.62 | 0.00019152 | 0.0008592 | 0.0029551
-0.61 | 0.00018264 | 0.0008279 | 0.0028576
-0.6 | 0.0001732 | 0.0007912 | 0.0027639
-0.59 | 0.00016525 | 0.0007644 | 0.0026573
-0.58 | 0.00015813 | 0.0007369 | 0.0025818
-0.57 | 0.00015002 | 0.0007006 | 0.0025048
-0.56 | 0.00014408 | 0.0006799 | 0.002429
-0.55 | 0.00013625 | 0.0006603 | 0.0023508
-0.54 | 0.00013068 | 0.0006342 | 0.0022793
-0.53 | 0.00012503 | 0.0006137 | 0.0022059
-0.52 | 0.0001194 | 0.0005911 | 0.0021534
-0.51 | 0.0001153 | 0.000574 | 0.0020917
-0.5 | 0.00011012 | 0.0005563 | 0.0020357
-0.49 | 0.0001062 | 0.0005373 | 0.0019784
-0.48 | 0.00010295 | 0.00053 | 0.0019408
-0.47 | 0.00010172 | 0.0005215 | 0.0019122
-0.46 | 0.00010032 | 0.0005135 | 0.0018939
-0.45 | 0.00010219 | 0.0005177 | 0.00189
-0.44 | 0.00010615 | 0.000525 | 0.0019269
-0.43 | 0.00011335 | 0.0005468 | 0.0019999
-0.42 | 0.00012393 | 0.0005814 | 0.0021306
-0.41 | 0.00014128 | 0.0006387 | 0.0023219
-0.4 | 0.00016666 | 0.0007241 | 0.0025973
-0.39 | 0.00020234 | 0.0008482 | 0.0030275
-0.38 | 0.00025311 | 0.0010184 | 0.0036303
-0.37 | 0.00032457 | 0.0012631 | 0.0045088
-0.36 | 0.00042246 | 0.0016106 | 0.005803
-0.35 | 0.00056174 | 0.002089 | 0.007514
-0.34 | 0.0008012 | 0.0027637 | 0.009983
-0.33 | 0.0010761 | 0.0037023 | 0.013481
-0.32 | 0.0014583 | 0.0049971 | 0.018378
-0.31 | 0.0019788 | 0.006959 | 0.025087
-0.3 | 0.0026998 | 0.00941 | 0.03453
-0.29 | 0.0036827 | 0.012886 | 0.047621
-0.28 | 0.0050278 | 0.017572 | 0.0656
-0.27 | 0.007168 | 0.024176 | 0.09025
-0.26 | 0.009747 | 0.032992 | 0.12334
-0.25 | 0.013292 | 0.04508 | 0.16945
-0.24 | 0.018036 | 0.06246 | 0.23117
-0.23 | 0.024669 | 0.0845 | 0.31585
-0.22 | 0.033528 | 0.11536 | 0.42909
-0.21 | 0.045594 | 0.15608 | 0.5828
-0.2 | 0.06305 | 0.21141 | 0.7866
-0.19 | 0.08514 | 0.28657 | 1.0619
-0.18 | 0.11548 | 0.38654 | 1.4173
-0.17 | 0.1559 | 0.51845 | 1.8918
-0.16 | 0.20905 | 0.6915 | 2.5125
-0.15 | 0.2811 | 0.9216 | 3.2902
-0.14 | 0.37843 | 1.2316 | 4.2956
-0.13 | 0.50375 | 1.6289 | 5.5535
-0.12 | 0.6716 | 2.1446 | 7.147
-0.11 | 0.8921 | 2.7958 | 9.057
-0.1 | 1.1823 | 3.6378 | 11.334
-0.09 | 1.5544 | 4.7002 | 14.119
-0.08 | 2.0422 | 6.029 | 17.304
-0.07 | 2.6586 | 7.629 | 21.036
-0.06 | 3.4287 | 9.628 | 25.233
-0.05 | 4.413 | 12.007 | 29.849
-0.04 | 5.5925 | 14.815 | 35.171
-0.03 | 6.996 | 18.115 | 40.92
-0.02 | 8.737 | 21.803 | 47.112
-0.01 | 10.779 | 26.166 | 53.955
0 | 13.166 | 31.005 | 61.47
0.01 | 15.907 | 36.452 | 69.08
0.02 | 18.957 | 42.19 | 77.22
0.03 | 22.424 | 48.607 | 86.01
0.04 | 26.199 | 55.427 | 94.96
0.05 | 30.258 | 62.75 | 104.4
0.06 | 34.627 | 70.44 | 114.08
0.07 | 39.244 | 78.74 | 124.23
0.08 | 44.032 | 87.17 | 134.61
0.09 | 48.956 | 95.83 | 145.24
0.1 | 54.026 | 105.17 | 155.92
0.11 | 58.94 | 114.63 | 167.06
0.12 | 64.08 | 124.4 | 178.51
0.13 | 69.24 | 134.49 | 189.94
0.14 | 74.22 | 144.54 | 201.6
0.15 | 79.16 | 155.06 | 213.14
0.16 | 84.02 | 165.65 | 225.1
0.17 | 88.65 | 176.4 | 237.04
0.18 | 93.08 | 187.21 | 249.03
0.19 | 97.39 | 198.28 | 261.11
0.2 | 101.46 | 209.37 | 273.03
0.21 | 105.49 | 220.64 | 285.33
0.22 | 109.13 | 231.92 | 297.46
0.23 | 112.6 | 243.1 | 309.56
0.24 | 115.93 | 254.52 | 321.58
0.25 | 119.11 | 265.94 | 333.87
0.26 | 122.1 | 277.31 | 345.86
0.27 | 124.85 | 288.72 | 357.93
0.28 | 127.39 | 299.81 | 369.91
0.29 | 129.84 | 311.17 | 381.48
0.3 | 132.24 | 322.45 | 393.59
0.31 | 134.32 | 333.52 | 405.34
0.32 | 136.37 | 344.61 | 416.92
0.33 | 138.28 | 355.52 | 428.47
0.34 | 139.85 | 366.3 | 439.76
0.35 | 141.78 | 377.01 | 451.04
0.36 | 143.22 | 387.51 | 462.19
0.37 | 144.67 | 397.89 | 473.22
0.38 | 146.05 | 408.07 | 483.87
0.39 | 147.27 | 418.12 | 494.57
0.4 | 148.53 | 427.92 | 504.95
0.41 | 149.65 | 437.55 | 515.28
0.42 | 150.65 | 446.87 | 525.42
0.43 | 151.64 | 456.07 | 535.18
0.44 | 152.82 | 464.98 | 544.91
0.45 | 153.52 | 473.55 | 554.37
0.46 | 154.41 | 482 | 563.66
0.47 | 155.2 | 490.02 | 572.3
0.48 | 155.78 | 497.79 | 581.6
0.49 | 156.84 | 505.34 | 589.8
0.5 | 157.39 | 512.61 | 598

## Tranconductance (mS-mm)
VGS (V) | VDS = 0.100 V | VDS = 0.500 V | VDS = 0.900 V
-0.75 | -0.001602 | -0.00622 | -0.01688
-0.74 | -0.001465 | -0.005075 | -0.0143
-0.73 | -0.001468 | -0.00419 | -0.01166
-0.72 | -0.0014985 | -0.00424 | -0.010605
-0.71 | -0.0013515 | -0.00408 | -0.011695
-0.7 | -0.0012015 | -0.0047 | -0.012865
-0.69 | -0.0011475 | -0.00424 | -0.012825
-0.68 | -0.001226 | -0.00347 | -0.01175
-0.67 | -0.0011255 | -0.00427 | -0.00984
-0.66 | -0.001051 | -0.003645 | -0.01044
-0.65 | -0.000953 | -0.002885 | -0.01046
-0.64 | -0.0008215 | -0.00373 | -0.009505
-0.63 | -0.0008625 | -0.003315 | -0.009175
-0.62 | -0.0008895 | -0.002795 | -0.009505
-0.61 | -0.000916 | -0.0034 | -0.00956
-0.6 | -0.0008695 | -0.003175 | -0.010015
-0.59 | -0.0007535 | -0.002715 | -0.009105
-0.58 | -0.0007615 | -0.00319 | -0.007625
-0.57 | -0.0007025 | -0.00285 | -0.00764
-0.56 | -0.0006885 | -0.002015 | -0.0077
-0.55 | -0.00067 | -0.002285 | -0.007485
-0.54 | -0.000561 | -0.00233 | -0.007245
-0.53 | -0.000564 | -0.002155 | -0.006295
-0.52 | -0.0004865 | -0.001985 | -0.00571
-0.51 | -0.000464 | -0.00174 | -0.005885
-0.5 | -0.000455 | -0.001835 | -0.005665
-0.49 | -0.0003585 | -0.001315 | -0.004745
-0.48 | -0.000224 | -0.00079 | -0.00331
-0.47 | -0.0001315 | -0.000825 | -0.002345
-0.46 | 2.35e-05 | -0.00019 | -0.00111
-0.45 | 0.0002915 | 0.000575 | 0.00165
-0.44 | 0.000558 | 0.001455 | 0.005495
-0.43 | 0.000889 | 0.00282 | 0.010185
-0.42 | 0.0013965 | 0.004595 | 0.0161
-0.41 | 0.0021365 | 0.007135 | 0.023335
-0.4 | 0.003053 | 0.010475 | 0.03528
-0.39 | 0.0043225 | 0.014715 | 0.05165
-0.38 | 0.0061115 | 0.020745 | 0.074065
-0.37 | 0.0084675 | 0.02961 | 0.108635
-0.36 | 0.0118585 | 0.041295 | 0.15026
-0.35 | 0.018937 | 0.057655 | 0.209
-0.34 | 0.025718 | 0.080665 | 0.29835
-0.33 | 0.032855 | 0.11167 | 0.41975
-0.32 | 0.045135 | 0.162835 | 0.5803
-0.31 | 0.062075 | 0.220645 | 0.8076
-0.3 | 0.085195 | 0.29635 | 1.1267
-0.29 | 0.1164 | 0.4081 | 1.5535
-0.28 | 0.174265 | 0.5645 | 2.13145
-0.27 | 0.23596 | 0.771 | 2.887
-0.26 | 0.3062 | 1.0452 | 3.96
-0.25 | 0.41445 | 1.4734 | 5.3915
-0.24 | 0.56885 | 1.971 | 7.32
-0.23 | 0.7746 | 2.645 | 9.896
-0.22 | 1.04625 | 3.579 | 13.3475
-0.21 | 1.4761 | 4.8025 | 17.8755
-0.2 | 1.9773 | 6.5245 | 23.955
-0.19 | 2.6215 | 8.7565 | 31.535
-0.18 | 3.538 | 11.594 | 41.495
-0.17 | 4.6785 | 15.248 | 54.76
-0.16 | 6.26 | 20.1575 | 69.92
-0.15 | 8.469 | 27.005 | 89.155
-0.14 | 11.1325 | 35.365 | 113.165
-0.13 | 14.6585 | 45.65 | 142.57
-0.12 | 19.4175 | 58.345 | 175.175
-0.11 | 25.535 | 74.66 | 209.35
-0.1 | 33.115 | 95.22 | 253.1
-0.09 | 42.995 | 119.56 | 298.5
-0.08 | 55.21 | 146.44 | 345.85
-0.07 | 69.325 | 179.95 | 396.45
-0.06 | 87.72 | 218.9 | 440.65
-0.05 | 108.19 | 259.35 | 496.9
-0.04 | 129.15 | 305.4 | 553.55
-0.03 | 157.225 | 349.4 | 597.05
-0.02 | 189.15 | 402.55 | 651.75
-0.01 | 221.45 | 460.1 | 717.9
0 | 256.4 | 514.3 | 756.25
0.01 | 289.55 | 559.25 | 787.5
0.02 | 325.85 | 607.75 | 846.5
0.03 | 362.1 | 661.85 | 887
0.04 | 391.7 | 707.15 | 919.5
0.05 | 421.4 | 750.65 | 956
0.06 | 449.3 | 799.5 | 991.5
0.07 | 470.25 | 836.5 | 1026.5
0.08 | 485.6 | 854.5 | 1050.5
0.09 | 499.7 | 900 | 1065.5
0.1 | 499.2 | 940 | 1091
0.11 | 502.7 | 961.5 | 1129.5
0.12 | 515 | 993 | 1144
0.13 | 507 | 1007 | 1154.5
0.14 | 496 | 1028.5 | 1160
0.15 | 490 | 1055.5 | 1175
0.16 | 474.5 | 1067 | 1195
0.17 | 453 | 1078 | 1196.5
0.18 | 437 | 1094 | 1203.5
0.19 | 419 | 1108 | 1200
0.2 | 405 | 1118 | 1211
0.21 | 383.5 | 1127.5 | 1221.5
0.22 | 355.5 | 1123 | 1211.5
0.23 | 340 | 1130 | 1206
0.24 | 325.5 | 1142 | 1215.5
0.25 | 308.5 | 1139.5 | 1214
0.26 | 287 | 1139 | 1203
0.27 | 264.5 | 1125 | 1202.5
0.28 | 249.5 | 1122.5 | 1177.5
0.29 | 242.5 | 1132 | 1184
0.3 | 224 | 1117.5 | 1193
0.31 | 206.5 | 1108 | 1166.5
0.32 | 198 | 1100 | 1156.5
0.33 | 174 | 1084.5 | 1142
0.34 | 175 | 1074.5 | 1128.5
0.35 | 168.5 | 1060.5 | 1121.5
0.36 | 144.5 | 1044 | 1109
0.37 | 141.5 | 1028 | 1084
0.38 | 130 | 1011.5 | 1067.5
0.39 | 124 | 992.5 | 1054
0.4 | 119 | 971.5 | 1035.5
0.41 | 106 | 947.5 | 1023.5
0.42 | 99.5 | 926 | 995
0.43 | 108.5 | 905.5 | 974.5
0.44 | 94 | 874 | 959.5
0.45 | 79.5 | 851 | 937.5
0.46 | 84 | 823.5 | 896.5
0.47 | 68.5 | 789.5 | 897
0.48 | 82 | 766 | 875
0.49 | 80.5 | 741 | 820
0.5 | 55 | 727 | 820