## IDS-VDS Characteristic (mA-mm)
VGS (V) | VDS = 0.100 V | VDS = 0.500 V | VDS = 0.900 V
-0.75 | 0.00033334 | 0.0013431 | 0.0043958
-0.74 | 0.00031613 | 0.0012968 | 0.0042421
-0.73 | 0.00030023 | 0.0012534 | 0.0041213
-0.72 | 0.00028972 | 0.0012124 | 0.0039834
-0.71 | 0.00027442 | 0.0011664 | 0.0038814
-0.7 | 0.00026381 | 0.0011227 | 0.0037764
-0.69 | 0.00025291 | 0.0010797 | 0.003667
-0.68 | 0.00024113 | 0.001049 | 0.0035574
-0.67 | 0.00023106 | 0.0010063 | 0.0034409
-0.66 | 0.00022081 | 0.0009684 | 0.0033227
-0.65 | 0.00020909 | 0.0009374 | 0.0032105
-0.64 | 0.00019932 | 0.0008981 | 0.0031222
-0.63 | 0.00019155 | 0.0008636 | 0.0030284
-0.62 | 0.00018244 | 0.0008354 | 0.0029276
-0.61 | 0.00017455 | 0.0008082 | 0.0028316
-0.6 | 0.00016692 | 0.0007787 | 0.002746
-0.59 | 0.00015969 | 0.0007464 | 0.0026596
-0.58 | 0.00015202 | 0.0007157 | 0.0025709
-0.57 | 0.00014419 | 0.0006939 | 0.0025168
-0.56 | 0.00013881 | 0.0006696 | 0.0024325
-0.55 | 0.00013248 | 0.0006459 | 0.0023418
-0.54 | 0.00012718 | 0.0006258 | 0.0022816
-0.53 | 0.00012234 | 0.0006049 | 0.0022145
-0.52 | 0.00011698 | 0.000583 | 0.0021443
-0.51 | 0.00011101 | 0.0005602 | 0.0020814
-0.5 | 0.00010708 | 0.0005426 | 0.0020206
-0.49 | 0.0001035 | 0.0005263 | 0.0019768
-0.48 | 0.00010098 | 0.0005168 | 0.0019465
-0.47 | 9.935e-05 | 0.0005095 | 0.00192
-0.46 | 0.00010001 | 0.0005078 | 0.0019137
-0.45 | 0.0001009 | 0.0005126 | 0.0019188
-0.44 | 0.0001045 | 0.0005224 | 0.0019556
-0.43 | 0.00011185 | 0.0005454 | 0.0020247
-0.42 | 0.00012362 | 0.0005822 | 0.002144
-0.41 | 0.00014159 | 0.000643 | 0.0023437
-0.4 | 0.00016659 | 0.0007274 | 0.0026334
-0.39 | 0.00020372 | 0.0008509 | 0.0030717
-0.38 | 0.00025482 | 0.0010305 | 0.0037056
-0.37 | 0.0003276 | 0.0012826 | 0.0045759
-0.36 | 0.00042813 | 0.0016349 | 0.005897
-0.35 | 0.00056855 | 0.0021197 | 0.007679
-0.34 | 0.0008111 | 0.0028168 | 0.010179
-0.33 | 0.0010939 | 0.0037529 | 0.013737
-0.32 | 0.0014763 | 0.0050765 | 0.018704
-0.31 | 0.0020119 | 0.007068 | 0.025558
-0.3 | 0.0027342 | 0.009611 | 0.034986
-0.29 | 0.0037494 | 0.013054 | 0.048253
-0.28 | 0.0051116 | 0.017768 | 0.06674
-0.27 | 0.007259 | 0.02449 | 0.09133
-0.26 | 0.009847 | 0.033489 | 0.12512
-0.25 | 0.013451 | 0.045828 | 0.17152
-0.24 | 0.018262 | 0.06319 | 0.23354
-0.23 | 0.024999 | 0.08587 | 0.32016
-0.22 | 0.033878 | 0.11629 | 0.43068
-0.21 | 0.045966 | 0.15836 | 0.5884
-0.2 | 0.06365 | 0.21372 | 0.7916
-0.19 | 0.08582 | 0.28909 | 1.0673
-0.18 | 0.11652 | 0.38934 | 1.4298
-0.17 | 0.15724 | 0.5229 | 1.904
-0.16 | 0.21105 | 0.6996 | 2.5071
-0.15 | 0.28415 | 0.9322 | 3.3005
-0.14 | 0.38046 | 1.241 | 4.3038
-0.13 | 0.50886 | 1.6333 | 5.5675
-0.12 | 0.6756 | 2.1568 | 7.129
-0.11 | 0.9003 | 2.8154 | 9.058
-0.1 | 1.1919 | 3.6419 | 11.384
-0.09 | 1.5691 | 4.7209 | 14.151
-0.08 | 2.0557 | 6.024 | 17.324
-0.07 | 2.6666 | 7.645 | 20.995
-0.06 | 3.4457 | 9.596 | 25.179
-0.05 | 4.4218 | 12.029 | 29.885
-0.04 | 5.6146 | 14.762 | 35.162
-0.03 | 6.995 | 18.043 | 40.953
-0.02 | 8.74 | 21.816 | 47.089
-0.01 | 10.781 | 26.115 | 53.892
0 | 13.175 | 30.937 | 61.31
0.01 | 15.907 | 36.269 | 69.08
0.02 | 18.973 | 42.154 | 77.14
0.03 | 22.436 | 48.518 | 85.87
0.04 | 26.193 | 55.431 | 94.81
0.05 | 30.274 | 62.57 | 104.23
0.06 | 34.566 | 70.31 | 114.01
0.07 | 39.215 | 78.43 | 124.19
0.08 | 43.989 | 86.91 | 134.49
0.09 | 48.919 | 95.83 | 145.02
0.1 | 53.978 | 104.98 | 155.95
0.11 | 58.87 | 114.29 | 167.02
0.12 | 64.07 | 124.25 | 178.39
0.13 | 69.11 | 134.2 | 189.72
0.14 | 74.18 | 144.33 | 201.4
0.15 | 79.04 | 154.89 | 213.05
0.16 | 83.94 | 165.33 | 224.99
0.17 | 88.58 | 176.21 | 237.02
0.18 | 93.11 | 187.05 | 248.71
0.19 | 97.31 | 198.04 | 261
0.2 | 101.35 | 209.22 | 273.07
0.21 | 105.29 | 220.35 | 285.22
0.22 | 109.05 | 231.75 | 297.36
0.23 | 112.61 | 243.05 | 309.5
0.24 | 115.99 | 254.43 | 321.62
0.25 | 119.05 | 265.69 | 333.87
0.26 | 121.9 | 277.11 | 345.98
0.27 | 124.76 | 288.54 | 357.76
0.28 | 127.37 | 299.8 | 369.82
0.29 | 129.85 | 311.06 | 381.79
0.3 | 132.16 | 322.25 | 393.72
0.31 | 134.13 | 333.46 | 405.5
0.32 | 136.3 | 344.54 | 416.92
0.33 | 138.13 | 355.5 | 428.55
0.34 | 139.95 | 366.37 | 439.92
0.35 | 141.65 | 376.86 | 451.24
0.36 | 143.08 | 387.51 | 462.33
0.37 | 144.54 | 397.99 | 473.4
0.38 | 145.99 | 408.22 | 484.16
0.39 | 147.25 | 418.15 | 494.83
0.4 | 148.35 | 427.91 | 505.25
0.41 | 149.65 | 437.55 | 515.4
0.42 | 150.62 | 447.02 | 525.68
0.43 | 151.68 | 456.18 | 535.57
0.44 | 152.66 | 464.95 | 545.24
0.45 | 153.28 | 473.7 | 554.71
0.46 | 154.41 | 482.13 | 563.9
0.47 | 155.05 | 490.28 | 572.8
0.48 | 155.92 | 498.06 | 581.6
0.49 | 156.59 | 505.48 | 590.4
0.5 | 157.11 | 512.81 | 598.3

## Tranconductance (mS-mm)
VGS (V) | VDS = 0.100 V | VDS = 0.500 V | VDS = 0.900 V
-0.75 | -0.001721 | -0.00463 | -0.01537
-0.74 | -0.0016555 | -0.004485 | -0.013725
-0.73 | -0.0013205 | -0.00422 | -0.012935
-0.72 | -0.0012905 | -0.00435 | -0.011995
-0.71 | -0.0012955 | -0.004485 | -0.01035
-0.7 | -0.0010755 | -0.004335 | -0.01072
-0.69 | -0.001134 | -0.003685 | -0.01095
-0.68 | -0.0010925 | -0.00367 | -0.011305
-0.67 | -0.001016 | -0.00403 | -0.011735
-0.66 | -0.0010985 | -0.003445 | -0.01152
-0.65 | -0.0010745 | -0.003515 | -0.010025
-0.64 | -0.000877 | -0.00369 | -0.009105
-0.63 | -0.000844 | -0.003135 | -0.00973
-0.62 | -0.00085 | -0.00277 | -0.00984
-0.61 | -0.000776 | -0.002835 | -0.00908
-0.6 | -0.000743 | -0.00309 | -0.0086
-0.59 | -0.000745 | -0.00315 | -0.008755
-0.58 | -0.000775 | -0.002625 | -0.00714
-0.57 | -0.0006605 | -0.002305 | -0.00692
-0.56 | -0.0005855 | -0.0024 | -0.00875
-0.55 | -0.0005815 | -0.00219 | -0.007545
-0.54 | -0.000507 | -0.00205 | -0.006365
-0.53 | -0.00051 | -0.00214 | -0.006865
-0.52 | -0.0005665 | -0.002235 | -0.006655
-0.51 | -0.000495 | -0.00202 | -0.006185
-0.5 | -0.0003755 | -0.001695 | -0.00523
-0.49 | -0.000305 | -0.00129 | -0.003705
-0.48 | -0.0002075 | -0.00084 | -0.00284
-0.47 | -4.85e-05 | -0.00045 | -0.00164
-0.46 | 7.75e-05 | 0.000155 | -6e-05
-0.45 | 0.0002245 | 0.00073 | 0.002095
-0.44 | 0.0005475 | 0.00164 | 0.005295
-0.43 | 0.000956 | 0.00299 | 0.00942
-0.42 | 0.001487 | 0.00488 | 0.01595
-0.41 | 0.0021485 | 0.00726 | 0.02447
-0.4 | 0.0031065 | 0.010395 | 0.0364
-0.39 | 0.0044115 | 0.015155 | 0.05361
-0.38 | 0.006194 | 0.021585 | 0.07521
-0.37 | 0.0086655 | 0.03022 | 0.10957
-0.36 | 0.0120475 | 0.041855 | 0.155155
-0.35 | 0.0191485 | 0.059095 | 0.2141
-0.34 | 0.0262675 | 0.08166 | 0.3029
-0.33 | 0.03326 | 0.112985 | 0.42625
-0.32 | 0.0459 | 0.165755 | 0.59105
-0.31 | 0.062895 | 0.226725 | 0.8141
-0.3 | 0.086875 | 0.2993 | 1.13475
-0.29 | 0.11887 | 0.40785 | 1.5877
-0.28 | 0.17548 | 0.5718 | 2.15385
-0.27 | 0.23677 | 0.78605 | 2.919
-0.26 | 0.3096 | 1.0669 | 4.0095
-0.25 | 0.42075 | 1.48505 | 5.421
-0.24 | 0.5774 | 2.0021 | 7.432
-0.23 | 0.7808 | 2.655 | 9.857
-0.22 | 1.04835 | 3.6245 | 13.412
-0.21 | 1.4886 | 4.8715 | 18.046
-0.2 | 1.9927 | 6.5365 | 23.945
-0.19 | 2.6435 | 8.781 | 31.91
-0.18 | 3.571 | 11.6905 | 41.835
-0.17 | 4.7265 | 15.513 | 53.865
-0.16 | 6.3455 | 20.465 | 69.825
-0.15 | 8.4705 | 27.07 | 89.835
-0.14 | 11.2355 | 35.055 | 113.35
-0.13 | 14.757 | 45.79 | 141.26
-0.12 | 19.572 | 59.105 | 174.525
-0.11 | 25.815 | 74.255 | 212.75
-0.1 | 33.44 | 95.275 | 254.65
-0.09 | 43.19 | 119.105 | 297
-0.08 | 54.875 | 146.205 | 342.2
-0.07 | 69.5 | 178.6 | 392.75
-0.06 | 87.76 | 219.2 | 444.5
-0.05 | 108.445 | 258.3 | 499.15
-0.04 | 128.66 | 300.7 | 553.4
-0.03 | 156.27 | 352.7 | 596.35
-0.02 | 189.3 | 403.6 | 646.95
-0.01 | 221.75 | 456.05 | 711.05
0 | 256.3 | 507.7 | 759.4
0.01 | 289.9 | 560.85 | 791.5
0.02 | 326.45 | 612.45 | 839.5
0.03 | 361 | 663.85 | 883.5
0.04 | 391.9 | 702.6 | 918
0.05 | 418.65 | 743.95 | 960
0.06 | 447.05 | 793 | 998
0.07 | 471.15 | 830 | 1024
0.08 | 485.2 | 870 | 1041.5
0.09 | 499.45 | 903.5 | 1073
0.1 | 497.55 | 923 | 1100
0.11 | 504.6 | 963.5 | 1122
0.12 | 512 | 995.5 | 1135
0.13 | 505.5 | 1004 | 1150.5
0.14 | 496.5 | 1034.5 | 1166.5
0.15 | 488 | 1050 | 1179.5
0.16 | 477 | 1066 | 1198.5
0.17 | 458.5 | 1086 | 1186
0.18 | 436.5 | 1091.5 | 1199
0.19 | 412 | 1108.5 | 1218
0.2 | 399 | 1115.5 | 1211
0.21 | 385 | 1126.5 | 1214.5
0.22 | 366 | 1135 | 1214
0.23 | 347 | 1134 | 1213
0.24 | 322 | 1132 | 1218.5
0.25 | 295.5 | 1134 | 1218
0.26 | 285.5 | 1142.5 | 1194.5
0.27 | 273.5 | 1134.5 | 1192
0.28 | 254.5 | 1126 | 1201.5
0.29 | 239.5 | 1122.5 | 1195
0.3 | 214 | 1120 | 1185.5
0.31 | 207 | 1114.5 | 1160
0.32 | 200 | 1102 | 1152.5
0.33 | 182.5 | 1091.5 | 1150
0.34 | 176 | 1068 | 1134.5
0.35 | 156.5 | 1057 | 1120.5
0.36 | 144.5 | 1056.5 | 1108
0.37 | 145.5 | 1035.5 | 1091.5
0.38 | 135.5 | 1008 | 1071.5
0.39 | 118 | 984.5 | 1054.5
0.4 | 120 | 970 | 1028.5
0.41 | 113.5 | 955.5 | 1021.5
0.42 | 101.5 | 931.5 | 1008.5
0.43 | 102 | 896.5 | 978
0.44 | 80 | 876 | 957
0.45 | 87.5 | 859 | 933
0.46 | 88.5 | 829 | 904.5
0.47 | 75.5 | 796.5 | 885
0.48 | 77 | 760 | 880
0.49 | 59.5 | 737.5 | 835
0.5 | 52 | 733 | 790