## IDS-VDS Characteristic (mA-mm)
VGS (V) | VDS = 0.100 V | VDS = 0.500 V | VDS = 0.900 V
-0.75 | 0.00034047 | 0.0013932 | 0.004582
-0.74 | 0.00032353 | 0.0013405 | 0.0044892
-0.73 | 0.00030808 | 0.0012895 | 0.0043512
-0.72 | 0.00029495 | 0.0012555 | 0.0042182
-0.71 | 0.00028161 | 0.0012043 | 0.0040692
-0.7 | 0.00026877 | 0.0011516 | 0.0039495
-0.69 | 0.00025926 | 0.0011193 | 0.0038004
-0.68 | 0.000247 | 0.0010732 | 0.0037099
-0.67 | 0.00023356 | 0.0010362 | 0.0035914
-0.66 | 0.00022333 | 0.0009931 | 0.0034753
-0.65 | 0.00021355 | 0.0009522 | 0.0033545
-0.64 | 0.00020227 | 0.000925 | 0.0032564
-0.63 | 0.00019219 | 0.0008912 | 0.0031478
-0.62 | 0.00018389 | 0.0008558 | 0.0030376
-0.61 | 0.00017441 | 0.0008286 | 0.0029506
-0.6 | 0.00016703 | 0.0008025 | 0.002856
-0.59 | 0.00015858 | 0.0007653 | 0.0027725
-0.58 | 0.00015257 | 0.0007436 | 0.0026635
-0.57 | 0.00014564 | 0.0007153 | 0.0025847
-0.56 | 0.00013756 | 0.0006914 | 0.0025139
-0.55 | 0.00013105 | 0.000658 | 0.0024391
-0.54 | 0.00012492 | 0.0006315 | 0.0023575
-0.53 | 0.00011835 | 0.0006126 | 0.0022806
-0.52 | 0.00011393 | 0.0005953 | 0.002215
-0.51 | 0.00010909 | 0.0005713 | 0.0021398
-0.5 | 0.0001048 | 0.0005546 | 0.0021042
-0.49 | 0.00010113 | 0.0005376 | 0.0020498
-0.48 | 9.833e-05 | 0.0005266 | 0.0020059
-0.47 | 9.673e-05 | 0.0005163 | 0.0019784
-0.46 | 9.68e-05 | 0.00051 | 0.001952
-0.45 | 9.778e-05 | 0.0005112 | 0.0019695
-0.44 | 0.00010059 | 0.0005217 | 0.0019912
-0.43 | 0.00010782 | 0.0005423 | 0.002048
-0.42 | 0.00011823 | 0.0005726 | 0.0021613
-0.41 | 0.00013493 | 0.0006248 | 0.002331
-0.4 | 0.00015885 | 0.0007058 | 0.0025929
-0.39 | 0.0001939 | 0.0008223 | 0.0029964
-0.38 | 0.00024254 | 0.0009906 | 0.0035761
-0.37 | 0.00031206 | 0.0012212 | 0.0044098
-0.36 | 0.00040761 | 0.0015551 | 0.0055984
-0.35 | 0.00054087 | 0.0020155 | 0.007372
-0.34 | 0.0007748 | 0.0026581 | 0.009776
-0.33 | 0.00104 | 0.0035579 | 0.013061
-0.32 | 0.0014088 | 0.0048039 | 0.017719
-0.31 | 0.001915 | 0.006742 | 0.024306
-0.3 | 0.0026153 | 0.009123 | 0.033449
-0.29 | 0.0035769 | 0.01246 | 0.045995
-0.28 | 0.004887 | 0.017005 | 0.06387
-0.27 | 0.00696 | 0.023329 | 0.08767
-0.26 | 0.009483 | 0.031871 | 0.1207
-0.25 | 0.012911 | 0.043687 | 0.16517
-0.24 | 0.01761 | 0.06066 | 0.2253
-0.23 | 0.024026 | 0.08242 | 0.30699
-0.22 | 0.032578 | 0.11194 | 0.41906
-0.21 | 0.044464 | 0.15189 | 0.56902
-0.2 | 0.0615 | 0.20552 | 0.7683
-0.19 | 0.08343 | 0.2773 | 1.0338
-0.18 | 0.11279 | 0.3748 | 1.394
-0.17 | 0.1525 | 0.50477 | 1.8537
-0.16 | 0.20558 | 0.6751 | 2.4548
-0.15 | 0.27569 | 0.9022 | 3.2388
-0.14 | 0.37092 | 1.1999 | 4.2135
-0.13 | 0.49552 | 1.5884 | 5.4681
-0.12 | 0.661 | 2.0853 | 7.028
-0.11 | 0.8761 | 2.7331 | 8.929
-0.1 | 1.165 | 3.5567 | 11.166
-0.09 | 1.5353 | 4.6024 | 13.907
-0.08 | 2.01 | 5.892 | 17.094
-0.07 | 2.614 | 7.489 | 20.742
-0.06 | 3.383 | 9.432 | 24.946
-0.05 | 4.3429 | 11.789 | 29.557
-0.04 | 5.5185 | 14.582 | 34.768
-0.03 | 6.917 | 17.791 | 40.476
-0.02 | 8.603 | 21.59 | 46.694
-0.01 | 10.668 | 25.859 | 53.458
0 | 13.075 | 30.665 | 60.89
0.01 | 15.78 | 36.006 | 68.51
0.02 | 18.801 | 41.793 | 76.67
0.03 | 22.295 | 48.236 | 85.43
0.04 | 26.062 | 55.009 | 94.37
0.05 | 30.095 | 62.27 | 103.7
0.06 | 34.5 | 70.03 | 113.48
0.07 | 39.095 | 78.18 | 123.54
0.08 | 43.894 | 86.73 | 133.94
0.09 | 48.83 | 95.59 | 144.63
0.1 | 53.864 | 104.7 | 155.29
0.11 | 58.83 | 114.24 | 166.45
0.12 | 63.99 | 124.1 | 177.92
0.13 | 69.09 | 133.92 | 189.37
0.14 | 74.17 | 144.24 | 201.06
0.15 | 79.09 | 154.66 | 212.68
0.16 | 83.95 | 165.35 | 224.7
0.17 | 88.62 | 176.2 | 236.61
0.18 | 93.08 | 186.89 | 248.67
0.19 | 97.41 | 198.06 | 260.67
0.2 | 101.56 | 209.22 | 272.77
0.21 | 105.48 | 220.57 | 285.1
0.22 | 109.21 | 231.9 | 297.28
0.23 | 112.8 | 243.17 | 309.44
0.24 | 116.11 | 254.62 | 321.52
0.25 | 119.24 | 266.07 | 333.88
0.26 | 122.23 | 277.46 | 345.94
0.27 | 124.94 | 288.76 | 358.09
0.28 | 127.77 | 300.14 | 370.12
0.29 | 130.14 | 311.45 | 381.9
0.3 | 132.36 | 322.85 | 393.97
0.31 | 134.61 | 334.05 | 405.9
0.32 | 136.59 | 344.93 | 417.45
0.33 | 138.63 | 356.09 | 429.09
0.34 | 140.32 | 366.93 | 440.47
0.35 | 141.91 | 377.67 | 451.81
0.36 | 143.48 | 388.29 | 463.02
0.37 | 145.13 | 398.68 | 474.11
0.38 | 146.43 | 409.07 | 484.82
0.39 | 147.71 | 419.06 | 495.58
0.4 | 148.88 | 428.97 | 506.11
0.41 | 149.99 | 438.49 | 516.4
0.42 | 151.32 | 448.09 | 526.74
0.43 | 152.18 | 457.28 | 536.52
0.44 | 153.04 | 466.27 | 546.34
0.45 | 153.96 | 475 | 555.8
0.46 | 154.73 | 483.38 | 565.19
0.47 | 155.79 | 491.55 | 573.9
0.48 | 156.39 | 499.48 | 583
0.49 | 157.06 | 507.01 | 591.4
0.5 | 157.8 | 514.33 | 599.8

## Tranconductance (mS-mm)
VGS (V) | VDS = 0.100 V | VDS = 0.500 V | VDS = 0.900 V
-0.75 | -0.001694 | -0.00527 | -0.00928
-0.74 | -0.0016195 | -0.005185 | -0.01154
-0.73 | -0.001429 | -0.00425 | -0.01355
-0.72 | -0.0013235 | -0.00426 | -0.0141
-0.71 | -0.001309 | -0.005195 | -0.013435
-0.7 | -0.0011175 | -0.00425 | -0.01344
-0.69 | -0.0010885 | -0.00392 | -0.01198
-0.68 | -0.001285 | -0.004155 | -0.01045
-0.67 | -0.0011835 | -0.004005 | -0.01173
-0.66 | -0.0010005 | -0.0042 | -0.011845
-0.65 | -0.001053 | -0.003405 | -0.010945
-0.64 | -0.001068 | -0.00305 | -0.010335
-0.63 | -0.000919 | -0.00346 | -0.01094
-0.62 | -0.000889 | -0.00313 | -0.00986
-0.61 | -0.000843 | -0.002665 | -0.00908
-0.6 | -0.0007915 | -0.003165 | -0.008905
-0.59 | -0.000723 | -0.002945 | -0.009625
-0.58 | -0.000647 | -0.0025 | -0.00939
-0.57 | -0.0007505 | -0.00261 | -0.00748
-0.56 | -0.0007295 | -0.002865 | -0.00728
-0.55 | -0.000632 | -0.002995 | -0.00782
-0.54 | -0.000635 | -0.00227 | -0.007925
-0.53 | -0.0005495 | -0.00181 | -0.007125
-0.52 | -0.000463 | -0.002065 | -0.00704
-0.51 | -0.0004565 | -0.002035 | -0.00554
-0.5 | -0.000398 | -0.001685 | -0.0045
-0.49 | -0.0003235 | -0.0014 | -0.004915
-0.48 | -0.00022 | -0.001065 | -0.00357
-0.47 | -7.65e-05 | -0.00083 | -0.002695
-0.46 | 5.25e-05 | -0.000255 | -0.000445
-0.45 | 0.0001895 | 0.000585 | 0.00196
-0.44 | 0.000502 | 0.001555 | 0.003925
-0.43 | 0.000882 | 0.002545 | 0.008505
-0.42 | 0.0013555 | 0.004125 | 0.01415
-0.41 | 0.002031 | 0.00666 | 0.02158
-0.4 | 0.0029485 | 0.009875 | 0.03327
-0.39 | 0.0041845 | 0.01424 | 0.04916
-0.38 | 0.005908 | 0.019945 | 0.07067
-0.37 | 0.0082535 | 0.028225 | 0.101115
-0.36 | 0.0114405 | 0.039715 | 0.14811
-0.35 | 0.0183595 | 0.05515 | 0.20888
-0.34 | 0.0249565 | 0.07712 | 0.28445
-0.33 | 0.0317 | 0.10729 | 0.39715
-0.32 | 0.04375 | 0.159205 | 0.56225
-0.31 | 0.060325 | 0.215955 | 0.7865
-0.3 | 0.083095 | 0.2859 | 1.08445
-0.29 | 0.113585 | 0.3941 | 1.52105
-0.28 | 0.169155 | 0.54345 | 2.08375
-0.27 | 0.2298 | 0.7433 | 2.8415
-0.26 | 0.29755 | 1.0179 | 3.875
-0.25 | 0.40635 | 1.43945 | 5.23
-0.24 | 0.55575 | 1.93665 | 7.091
-0.23 | 0.7484 | 2.564 | 9.688
-0.22 | 1.0219 | 3.4735 | 13.1015
-0.21 | 1.4461 | 4.679 | 17.462
-0.2 | 1.9483 | 6.2705 | 23.239
-0.19 | 2.5645 | 8.464 | 31.285
-0.18 | 3.4535 | 11.3735 | 40.995
-0.17 | 4.6395 | 15.015 | 53.04
-0.16 | 6.1595 | 19.8715 | 69.255
-0.15 | 8.267 | 26.24 | 87.935
-0.14 | 10.9915 | 34.31 | 111.465
-0.13 | 14.504 | 44.27 | 140.725
-0.12 | 19.029 | 57.235 | 173.045
-0.11 | 25.2 | 73.57 | 206.9
-0.1 | 32.96 | 93.465 | 248.9
-0.09 | 42.25 | 116.765 | 296.4
-0.08 | 53.935 | 144.33 | 341.75
-0.07 | 68.65 | 177 | 392.6
-0.06 | 86.445 | 215 | 440.75
-0.05 | 106.775 | 257.5 | 491.1
-0.04 | 128.705 | 300.1 | 545.95
-0.03 | 154.225 | 350.4 | 596.3
-0.02 | 187.55 | 403.4 | 649.1
-0.01 | 223.6 | 453.75 | 709.8
0 | 255.6 | 507.35 | 752.6
0.01 | 286.3 | 556.4 | 789
0.02 | 325.75 | 611.5 | 846
0.03 | 363.05 | 660.8 | 885
0.04 | 390 | 701.7 | 913.5
0.05 | 421.9 | 751.05 | 955.5
0.06 | 450 | 795.5 | 992
0.07 | 469.7 | 835 | 1023
0.08 | 486.75 | 870.5 | 1054.5
0.09 | 498.5 | 898.5 | 1067.5
0.1 | 500 | 932.5 | 1091
0.11 | 506.3 | 970 | 1131.5
0.12 | 513 | 984 | 1146
0.13 | 509 | 1007 | 1157
0.14 | 500 | 1037 | 1165.5
0.15 | 489 | 1055.5 | 1182
0.16 | 476.5 | 1077 | 1196.5
0.17 | 456.5 | 1077 | 1198.5
0.18 | 439.5 | 1093 | 1203
0.19 | 424 | 1116.5 | 1205
0.2 | 403.5 | 1125.5 | 1221.5
0.21 | 382.5 | 1134 | 1225.5
0.22 | 366 | 1130 | 1217
0.23 | 345 | 1136 | 1212
0.24 | 322 | 1145 | 1222
0.25 | 306 | 1142 | 1221
0.26 | 285 | 1134.5 | 1210.5
0.27 | 277 | 1134 | 1209
0.28 | 260 | 1134.5 | 1190.5
0.29 | 229.5 | 1135.5 | 1192.5
0.3 | 223.5 | 1130 | 1200
0.31 | 211.5 | 1104 | 1174
0.32 | 201 | 1102 | 1159.5
0.33 | 186.5 | 1100 | 1151
0.34 | 164 | 1079 | 1136
0.35 | 158 | 1068 | 1127.5
0.36 | 161 | 1050.5 | 1115
0.37 | 147.5 | 1039 | 1090
0.38 | 129 | 1019 | 1073.5
0.39 | 122.5 | 995 | 1064.5
0.4 | 114 | 971.5 | 1041
0.41 | 122 | 956 | 1031.5
0.42 | 109.5 | 939.5 | 1006
0.43 | 86 | 909 | 980
0.44 | 89 | 886 | 964
0.45 | 84.5 | 855.5 | 942.5
0.46 | 91.5 | 827.5 | 905
0.47 | 83 | 805 | 890.5
0.48 | 63.5 | 773 | 875
0.49 | 70.5 | 742.5 | 840
0.5 | 74 | 732 | 840