## IDS-VDS Characteristic (mA-mm)
VGS (V) | VDS = 0.100 V | VDS = 0.500 V | VDS = 0.900 V
-0.75 | 0.00037869 | 0.001568 | 0.005098
-0.74 | 0.00036173 | 0.0015051 | 0.0049799
-0.73 | 0.00034532 | 0.0014547 | 0.0048433
-0.72 | 0.00033001 | 0.0014061 | 0.004675
-0.71 | 0.00031506 | 0.0013438 | 0.0045215
-0.7 | 0.00030318 | 0.0013125 | 0.0043789
-0.69 | 0.00028619 | 0.0012505 | 0.0042452
-0.68 | 0.0002735 | 0.0012019 | 0.0040984
-0.67 | 0.00026138 | 0.0011704 | 0.0039695
-0.66 | 0.00025199 | 0.0011181 | 0.0038648
-0.65 | 0.00023959 | 0.0010782 | 0.0037329
-0.64 | 0.00022835 | 0.0010352 | 0.0036065
-0.63 | 0.00021908 | 0.0010003 | 0.0035143
-0.62 | 0.00020881 | 0.0009629 | 0.0033821
-0.61 | 0.00019888 | 0.0009155 | 0.0032734
-0.6 | 0.00018936 | 0.0008897 | 0.0031569
-0.59 | 0.00018141 | 0.0008544 | 0.0030652
-0.58 | 0.00017286 | 0.0008228 | 0.0029914
-0.57 | 0.00016355 | 0.0007958 | 0.0028958
-0.56 | 0.00015657 | 0.0007614 | 0.0027858
-0.55 | 0.00014892 | 0.0007345 | 0.0026831
-0.54 | 0.00014273 | 0.0007045 | 0.0026094
-0.53 | 0.00013628 | 0.0006834 | 0.0025286
-0.52 | 0.00012977 | 0.000653 | 0.0024427
-0.51 | 0.00012463 | 0.0006358 | 0.0023861
-0.5 | 0.00011985 | 0.0006158 | 0.0022979
-0.49 | 0.00011643 | 0.0006024 | 0.0022597
-0.48 | 0.00011145 | 0.0005831 | 0.0022055
-0.47 | 0.00011028 | 0.0005773 | 0.0021675
-0.46 | 0.00010929 | 0.0005655 | 0.0021578
-0.45 | 0.00010993 | 0.0005646 | 0.0021545
-0.44 | 0.00011291 | 0.0005722 | 0.0021791
-0.43 | 0.00011965 | 0.0005888 | 0.0022215
-0.42 | 0.00012943 | 0.0006224 | 0.0023492
-0.41 | 0.00014642 | 0.0006763 | 0.0025332
-0.4 | 0.00017024 | 0.0007586 | 0.0028067
-0.39 | 0.00020559 | 0.0008783 | 0.0032178
-0.38 | 0.00025547 | 0.0010474 | 0.0038104
-0.37 | 0.00032584 | 0.0012927 | 0.0046515
-0.36 | 0.00042426 | 0.001623 | 0.005926
-0.35 | 0.00055795 | 0.0020997 | 0.007628
-0.34 | 0.0008009 | 0.0027663 | 0.010087
-0.33 | 0.0010733 | 0.0036936 | 0.01345
-0.32 | 0.0014503 | 0.0049543 | 0.0183
-0.31 | 0.0019724 | 0.006899 | 0.025047
-0.3 | 0.0026914 | 0.009384 | 0.034278
-0.29 | 0.0036775 | 0.012791 | 0.047333
-0.28 | 0.0050141 | 0.017437 | 0.06523
-0.27 | 0.007104 | 0.023959 | 0.08953
-0.26 | 0.00969 | 0.032804 | 0.1226
-0.25 | 0.013195 | 0.044777 | 0.16836
-0.24 | 0.017995 | 0.06207 | 0.22991
-0.23 | 0.024442 | 0.0848 | 0.31516
-0.22 | 0.033396 | 0.11516 | 0.42341
-0.21 | 0.045283 | 0.15464 | 0.5766
-0.2 | 0.0628 | 0.21091 | 0.78
-0.19 | 0.08496 | 0.28422 | 1.0503
-0.18 | 0.11516 | 0.38362 | 1.4075
-0.17 | 0.15564 | 0.51587 | 1.8778
-0.16 | 0.20947 | 0.6874 | 2.4699
-0.15 | 0.28036 | 0.9182 | 3.2657
-0.14 | 0.3774 | 1.2188 | 4.261
-0.13 | 0.50431 | 1.6098 | 5.5054
-0.12 | 0.6708 | 2.1196 | 7.046
-0.11 | 0.8919 | 2.7791 | 8.969
-0.1 | 1.1803 | 3.606 | 11.278
-0.09 | 1.555 | 4.65 | 13.973
-0.08 | 2.0314 | 5.96 | 17.188
-0.07 | 2.6473 | 7.553 | 20.824
-0.06 | 3.4185 | 9.556 | 24.984
-0.05 | 4.3854 | 11.879 | 29.709
-0.04 | 5.5846 | 14.686 | 34.92
-0.03 | 6.958 | 17.931 | 40.578
-0.02 | 8.69 | 21.724 | 46.863
-0.01 | 10.734 | 25.998 | 53.604
0 | 13.138 | 30.87 | 61.09
0.01 | 15.82 | 36.242 | 68.81
0.02 | 18.907 | 42.004 | 76.82
0.03 | 22.363 | 48.515 | 85.45
0.04 | 26.108 | 55.216 | 94.57
0.05 | 30.214 | 62.63 | 103.91
0.06 | 34.53 | 70.21 | 113.71
0.07 | 39.219 | 78.49 | 123.86
0.08 | 43.999 | 86.99 | 134.01
0.09 | 48.914 | 95.83 | 144.82
0.1 | 53.939 | 104.95 | 155.64
0.11 | 58.84 | 114.52 | 166.69
0.12 | 64.08 | 124.34 | 178.17
0.13 | 69.23 | 134.32 | 189.45
0.14 | 74.26 | 144.54 | 201.12
0.15 | 79.2 | 154.88 | 212.82
0.16 | 84.01 | 165.59 | 224.79
0.17 | 88.65 | 176.4 | 236.68
0.18 | 93.08 | 187.29 | 248.65
0.19 | 97.45 | 198.35 | 260.73
0.2 | 101.58 | 209.31 | 272.83
0.21 | 105.5 | 220.8 | 285.13
0.22 | 109.29 | 232.05 | 297.15
0.23 | 112.7 | 243.34 | 309.36
0.24 | 116.03 | 254.71 | 321.6
0.25 | 119.27 | 266.21 | 333.82
0.26 | 122.22 | 277.58 | 346.07
0.27 | 125.11 | 288.94 | 357.82
0.28 | 127.6 | 300.34 | 369.91
0.29 | 129.96 | 311.45 | 381.84
0.3 | 132.36 | 322.86 | 393.76
0.31 | 134.72 | 334.05 | 405.62
0.32 | 136.69 | 345.06 | 417.25
0.33 | 138.48 | 356.26 | 428.85
0.34 | 140.19 | 366.88 | 440.28
0.35 | 141.84 | 377.64 | 451.6
0.36 | 143.78 | 388.22 | 462.6
0.37 | 145.08 | 398.75 | 473.8
0.38 | 146.31 | 409 | 484.65
0.39 | 147.55 | 418.91 | 495.32
0.4 | 148.77 | 428.85 | 505.88
0.41 | 150.14 | 438.48 | 515.96
0.42 | 151.12 | 448.08 | 526.33
0.43 | 152 | 457.17 | 536.24
0.44 | 152.92 | 466.08 | 545.98
0.45 | 154.04 | 474.84 | 555.5
0.46 | 154.93 | 483.26 | 564.8
0.47 | 155.71 | 491.5 | 573.9
0.48 | 156.26 | 499.19 | 582.6
0.49 | 157.09 | 506.78 | 591.2
0.5 | 158.13 | 514.18 | 599.4

## Tranconductance (mS-mm)
VGS (V) | VDS = 0.100 V | VDS = 0.500 V | VDS = 0.900 V
-0.75 | -0.001696 | -0.00629 | -0.01181
-0.74 | -0.0016685 | -0.005665 | -0.012735
-0.73 | -0.001586 | -0.00495 | -0.015245
-0.72 | -0.001513 | -0.005545 | -0.01609
-0.71 | -0.0013415 | -0.00468 | -0.014805
-0.7 | -0.0014435 | -0.004665 | -0.013815
-0.69 | -0.001484 | -0.00553 | -0.014025
-0.68 | -0.0012405 | -0.004005 | -0.013785
-0.67 | -0.0010755 | -0.00419 | -0.01168
-0.66 | -0.0010895 | -0.00461 | -0.01183
-0.65 | -0.001182 | -0.004145 | -0.012915
-0.64 | -0.0010255 | -0.003895 | -0.01093
-0.63 | -0.000977 | -0.003615 | -0.01122
-0.62 | -0.00101 | -0.00424 | -0.012045
-0.61 | -0.0009725 | -0.00366 | -0.01126
-0.6 | -0.0008735 | -0.003055 | -0.01041
-0.59 | -0.000825 | -0.003345 | -0.008275
-0.58 | -0.000893 | -0.00293 | -0.00847
-0.57 | -0.0008145 | -0.00307 | -0.01028
-0.56 | -0.0007315 | -0.003065 | -0.010635
-0.55 | -0.000692 | -0.002845 | -0.00882
-0.54 | -0.000632 | -0.002555 | -0.007725
-0.53 | -0.000648 | -0.002575 | -0.008335
-0.52 | -0.0005825 | -0.00238 | -0.007125
-0.51 | -0.000496 | -0.00186 | -0.00724
-0.5 | -0.00041 | -0.00167 | -0.00632
-0.49 | -0.00042 | -0.001635 | -0.00462
-0.48 | -0.0003075 | -0.001255 | -0.00461
-0.47 | -0.000108 | -0.00088 | -0.002385
-0.46 | -1.75e-05 | -0.000635 | -0.00065
-0.45 | 0.000181 | 0.000335 | 0.001065
-0.44 | 0.000486 | 0.00121 | 0.00335
-0.43 | 0.000826 | 0.00251 | 0.008505
-0.42 | 0.0013385 | 0.004375 | 0.015585
-0.41 | 0.0020405 | 0.00681 | 0.022875
-0.4 | 0.0029585 | 0.0101 | 0.03423
-0.39 | 0.0042615 | 0.01444 | 0.050185
-0.38 | 0.0060125 | 0.02072 | 0.071685
-0.37 | 0.0084395 | 0.02878 | 0.10578
-0.36 | 0.0116055 | 0.04035 | 0.148825
-0.35 | 0.018832 | 0.057165 | 0.20805
-0.34 | 0.0257675 | 0.079695 | 0.2911
-0.33 | 0.03247 | 0.1094 | 0.41065
-0.32 | 0.044955 | 0.16027 | 0.57985
-0.31 | 0.062055 | 0.221485 | 0.7989
-0.3 | 0.085255 | 0.2946 | 1.1143
-0.29 | 0.116135 | 0.40265 | 1.5476
-0.28 | 0.171325 | 0.5584 | 2.10985
-0.27 | 0.233795 | 0.76835 | 2.8685
-0.26 | 0.30455 | 1.0409 | 3.9415
-0.25 | 0.41525 | 1.4633 | 5.3655
-0.24 | 0.56235 | 2.00115 | 7.34
-0.23 | 0.77005 | 2.6545 | 9.675
-0.22 | 1.04205 | 3.492 | 13.072
-0.21 | 1.4702 | 4.7875 | 17.8295
-0.2 | 1.98385 | 6.479 | 23.685
-0.19 | 2.618 | 8.6355 | 31.375
-0.18 | 3.534 | 11.5825 | 41.375
-0.17 | 4.7155 | 15.189 | 53.12
-0.16 | 6.236 | 20.1165 | 69.395
-0.15 | 8.3965 | 26.57 | 89.555
-0.14 | 11.1975 | 34.58 | 111.985
-0.13 | 14.67 | 45.04 | 139.25
-0.12 | 19.3795 | 58.465 | 173.18
-0.11 | 25.475 | 74.32 | 211.6
-0.1 | 33.155 | 93.545 | 250.2
-0.09 | 42.555 | 117.7 | 295.5
-0.08 | 54.615 | 145.15 | 342.55
-0.07 | 69.355 | 179.8 | 389.8
-0.06 | 86.905 | 216.3 | 444.25
-0.05 | 108.305 | 256.5 | 496.8
-0.04 | 128.63 | 302.6 | 543.45
-0.03 | 155.27 | 351.9 | 597.15
-0.02 | 188.8 | 403.35 | 651.3
-0.01 | 222.4 | 457.3 | 711.35
0 | 254.3 | 512.2 | 760.3
0.01 | 288.45 | 556.7 | 786.5
0.02 | 327.15 | 613.65 | 832
0.03 | 360.05 | 660.6 | 887.5
0.04 | 392.55 | 705.75 | 923
0.05 | 421.1 | 749.7 | 957
0.06 | 450.25 | 793 | 997.5
0.07 | 473.45 | 839 | 1015
0.08 | 484.75 | 867 | 1048
0.09 | 497 | 898 | 1081.5
0.1 | 496.3 | 934.5 | 1093.5
0.11 | 507.05 | 969.5 | 1126.5
0.12 | 519.5 | 990 | 1138
0.13 | 509 | 1010 | 1147.5
0.14 | 498.5 | 1028 | 1168.5
0.15 | 487.5 | 1052.5 | 1183.5
0.16 | 472.5 | 1076 | 1193
0.17 | 453.5 | 1085 | 1193
0.18 | 440 | 1097.5 | 1202.5
0.19 | 425 | 1101 | 1209
0.2 | 402.5 | 1122.5 | 1220
0.21 | 385.5 | 1137 | 1216
0.22 | 360 | 1127 | 1211.5
0.23 | 337 | 1133 | 1222.5
0.24 | 328.5 | 1143.5 | 1223
0.25 | 309.5 | 1143.5 | 1223.5
0.26 | 292 | 1136.5 | 1200
0.27 | 269 | 1138 | 1192
0.28 | 242.5 | 1125.5 | 1201
0.29 | 238 | 1126 | 1192.5
0.3 | 238 | 1130 | 1189
0.31 | 216.5 | 1110 | 1174.5
0.32 | 188 | 1110.5 | 1161.5
0.33 | 175 | 1091 | 1151.5
0.34 | 168 | 1069 | 1137.5
0.35 | 179.5 | 1067 | 1116
0.36 | 162 | 1055.5 | 1110
0.37 | 126.5 | 1039 | 1102.5
0.38 | 123.5 | 1008 | 1076
0.39 | 123 | 992.5 | 1061.5
0.4 | 129.5 | 978.5 | 1032
0.41 | 117.5 | 961.5 | 1022.5
0.42 | 93 | 934.5 | 1014
0.43 | 90 | 900 | 982.5
0.44 | 102 | 883.5 | 963
0.45 | 100.5 | 859 | 941
0.46 | 83.5 | 833 | 920
0.47 | 66.5 | 796.5 | 890
0.48 | 69 | 764 | 865
0.49 | 93.5 | 749.5 | 840
0.5 | 104 | 740 | 820