## IDS-VDS Characteristic (mA-mm)
VGS (V) | VDS = 0.100 V | VDS = 0.500 V | VDS = 0.900 V
-0.75 | 0.00033077 | 0.0013353 | 0.0042884
-0.74 | 0.00031644 | 0.0012826 | 0.0041847
-0.73 | 0.00030402 | 0.0012328 | 0.0040564
-0.72 | 0.00028992 | 0.001201 | 0.0039218
-0.71 | 0.00027739 | 0.0011456 | 0.0038093
-0.7 | 0.00026252 | 0.001112 | 0.0037059
-0.69 | 0.00025229 | 0.001068 | 0.0035787
-0.68 | 0.00024075 | 0.0010318 | 0.0034683
-0.67 | 0.00022946 | 0.0009866 | 0.0033652
-0.66 | 0.0002215 | 0.0009559 | 0.0032643
-0.65 | 0.00020953 | 0.0009259 | 0.0031589
-0.64 | 0.00020062 | 0.00089 | 0.0030642
-0.63 | 0.00019206 | 0.0008522 | 0.00297
-0.62 | 0.00018266 | 0.0008242 | 0.0028887
-0.61 | 0.00017536 | 0.00079 | 0.0027767
-0.6 | 0.00016725 | 0.0007604 | 0.0027047
-0.59 | 0.00015887 | 0.0007348 | 0.0026061
-0.58 | 0.00015187 | 0.0007078 | 0.0025366
-0.57 | 0.00014576 | 0.0006841 | 0.0024538
-0.56 | 0.00013857 | 0.0006556 | 0.0023917
-0.55 | 0.00013267 | 0.0006316 | 0.0023094
-0.54 | 0.00012597 | 0.0006098 | 0.0022285
-0.53 | 0.00012151 | 0.000588 | 0.0021677
-0.52 | 0.00011513 | 0.0005691 | 0.0021032
-0.51 | 0.00010972 | 0.0005541 | 0.0020318
-0.5 | 0.00010647 | 0.0005374 | 0.00198
-0.49 | 0.00010274 | 0.0005232 | 0.0019381
-0.48 | 0.00010124 | 0.0005117 | 0.0019057
-0.47 | 9.947e-05 | 0.0005036 | 0.0018848
-0.46 | 9.984e-05 | 0.0005032 | 0.0018765
-0.45 | 0.00010193 | 0.000508 | 0.0018975
-0.44 | 0.0001062 | 0.0005224 | 0.0019505
-0.43 | 0.00011392 | 0.0005462 | 0.0020243
-0.42 | 0.00012608 | 0.0005869 | 0.0021688
-0.41 | 0.00014483 | 0.0006492 | 0.0023889
-0.4 | 0.00017189 | 0.0007467 | 0.0027199
-0.39 | 0.00021147 | 0.0008837 | 0.0031844
-0.38 | 0.00026654 | 0.0010756 | 0.0038791
-0.37 | 0.00034377 | 0.0013433 | 0.0048478
-0.36 | 0.00044954 | 0.001727 | 0.006319
-0.35 | 0.0006099 | 0.0022521 | 0.008251
-0.34 | 0.0008197 | 0.0029941 | 0.010978
-0.33 | 0.0011087 | 0.0040148 | 0.014895
-0.32 | 0.0015041 | 0.0054185 | 0.020257
-0.31 | 0.0020501 | 0.007531 | 0.027727
-0.3 | 0.002808 | 0.010269 | 0.038083
-0.29 | 0.0038201 | 0.013984 | 0.052407
-0.28 | 0.0052514 | 0.019145 | 0.07227
-0.27 | 0.007614 | 0.026204 | 0.09847
-0.26 | 0.010339 | 0.035704 | 0.13528
-0.25 | 0.014072 | 0.048964 | 0.18651
-0.24 | 0.019185 | 0.06782 | 0.25321
-0.23 | 0.026172 | 0.09216 | 0.34498
-0.22 | 0.035521 | 0.12428 | 0.46686
-0.21 | 0.048143 | 0.16821 | 0.6307
-0.2 | 0.06707 | 0.22795 | 0.8523
-0.19 | 0.09068 | 0.30731 | 1.1448
-0.18 | 0.12305 | 0.41532 | 1.5314
-0.17 | 0.16504 | 0.55501 | 2.0441
-0.16 | 0.2226 | 0.7467 | 2.6752
-0.15 | 0.29868 | 0.9859 | 3.5284
-0.14 | 0.4009 | 1.3136 | 4.5823
-0.13 | 0.53563 | 1.7334 | 5.952
-0.12 | 0.7119 | 2.2781 | 7.569
-0.11 | 0.9485 | 2.9731 | 9.592
-0.1 | 1.2456 | 3.8358 | 11.952
-0.09 | 1.6461 | 4.9691 | 14.817
-0.08 | 2.1527 | 6.331 | 18.129
-0.07 | 2.7903 | 8.029 | 21.869
-0.06 | 3.6017 | 10.079 | 26.198
-0.05 | 4.6091 | 12.552 | 31.022
-0.04 | 5.808 | 15.458 | 36.429
-0.03 | 7.3 | 18.831 | 42.178
-0.02 | 9.101 | 22.748 | 48.594
-0.01 | 11.162 | 27.06 | 55.498
0 | 13.644 | 32.101 | 63
0.01 | 16.423 | 37.552 | 70.85
0.02 | 19.553 | 43.535 | 79.04
0.03 | 23.045 | 49.988 | 87.73
0.04 | 26.87 | 56.952 | 96.87
0.05 | 30.99 | 64.32 | 106.39
0.06 | 35.359 | 72.18 | 116.19
0.07 | 40.036 | 80.43 | 126.51
0.08 | 44.823 | 88.97 | 136.69
0.09 | 49.82 | 97.99 | 147.49
0.1 | 54.873 | 107.11 | 158.35
0.11 | 59.79 | 116.79 | 169.52
0.12 | 65.01 | 126.63 | 180.97
0.13 | 70.09 | 136.69 | 192.33
0.14 | 75.08 | 146.94 | 203.97
0.15 | 80.09 | 157.29 | 215.85
0.16 | 84.92 | 168.14 | 227.69
0.17 | 89.46 | 178.9 | 239.58
0.18 | 93.93 | 189.86 | 251.69
0.19 | 98.2 | 200.88 | 263.7
0.2 | 102.34 | 211.96 | 275.82
0.21 | 106.25 | 223.39 | 288.17
0.22 | 109.91 | 234.66 | 300.13
0.23 | 113.4 | 245.97 | 312.38
0.24 | 116.79 | 257.18 | 324.59
0.25 | 119.87 | 268.81 | 336.81
0.26 | 122.8 | 280.15 | 348.9
0.27 | 125.61 | 291.48 | 360.87
0.28 | 128.12 | 302.94 | 372.96
0.29 | 130.72 | 313.92 | 384.79
0.3 | 132.93 | 325.35 | 396.77
0.31 | 135.05 | 336.53 | 408.4
0.32 | 137.07 | 347.45 | 420.07
0.33 | 138.92 | 358.51 | 431.61
0.34 | 140.82 | 369.3 | 443.06
0.35 | 142.34 | 380 | 454.33
0.36 | 143.85 | 390.51 | 465.23
0.37 | 145.38 | 401.02 | 476.35
0.38 | 146.87 | 411.05 | 487.25
0.39 | 148.05 | 421.16 | 497.79
0.4 | 149.23 | 430.94 | 508.34
0.41 | 150.38 | 440.51 | 518.49
0.42 | 151.48 | 450.07 | 528.68
0.43 | 152.68 | 459.03 | 538.55
0.44 | 153.45 | 468.01 | 548.19
0.45 | 154.26 | 476.63 | 557.56
0.46 | 155.16 | 485.07 | 566.93
0.47 | 155.8 | 493.16 | 575.8
0.48 | 156.81 | 500.9 | 584.6
0.49 | 157.35 | 508.42 | 593
0.5 | 158.05 | 515.68 | 601.2

## Tranconductance (mS-mm)
VGS (V) | VDS = 0.100 V | VDS = 0.500 V | VDS = 0.900 V
-0.75 | -0.001433 | -0.00527 | -0.01037
-0.74 | -0.0013375 | -0.005125 | -0.0116
-0.73 | -0.001326 | -0.00408 | -0.013145
-0.72 | -0.0013315 | -0.00436 | -0.012355
-0.71 | -0.00137 | -0.00445 | -0.010795
-0.7 | -0.001255 | -0.00388 | -0.01153
-0.69 | -0.0010885 | -0.00401 | -0.01188
-0.68 | -0.0011415 | -0.00407 | -0.010675
-0.67 | -0.0009625 | -0.003795 | -0.0102
-0.66 | -0.0009965 | -0.003035 | -0.010315
-0.65 | -0.001044 | -0.003295 | -0.010005
-0.64 | -0.0008735 | -0.003685 | -0.009445
-0.63 | -0.000898 | -0.00329 | -0.008775
-0.62 | -0.000835 | -0.00311 | -0.009665
-0.61 | -0.0007705 | -0.00319 | -0.0092
-0.6 | -0.0008245 | -0.00276 | -0.00853
-0.59 | -0.000769 | -0.00263 | -0.008405
-0.58 | -0.0006555 | -0.002535 | -0.007615
-0.57 | -0.000665 | -0.00261 | -0.007245
-0.56 | -0.0006545 | -0.002625 | -0.00722
-0.55 | -0.00063 | -0.00229 | -0.00816
-0.54 | -0.000558 | -0.00218 | -0.007085
-0.53 | -0.000542 | -0.002035 | -0.006265
-0.52 | -0.0005895 | -0.001695 | -0.006795
-0.51 | -0.000433 | -0.001585 | -0.00616
-0.5 | -0.000349 | -0.001545 | -0.004685
-0.49 | -0.0002615 | -0.001285 | -0.003715
-0.48 | -0.0001635 | -0.00098 | -0.002665
-0.47 | -7e-05 | -0.000425 | -0.00146
-0.46 | 0.000123 | 0.00022 | 0.000635
-0.45 | 0.000318 | 0.00096 | 0.0037
-0.44 | 0.0005995 | 0.00191 | 0.00634
-0.43 | 0.000994 | 0.003225 | 0.010915
-0.42 | 0.0015455 | 0.00515 | 0.01823
-0.41 | 0.0022905 | 0.00799 | 0.027555
-0.4 | 0.003332 | 0.011725 | 0.039775
-0.39 | 0.0047325 | 0.016445 | 0.05796
-0.38 | 0.006615 | 0.02298 | 0.08317
-0.37 | 0.00915 | 0.03257 | 0.121995
-0.36 | 0.0133065 | 0.04544 | 0.17016
-0.35 | 0.018508 | 0.063355 | 0.23295
-0.34 | 0.02494 | 0.088135 | 0.3322
-0.33 | 0.03422 | 0.12122 | 0.46395
-0.32 | 0.04707 | 0.17581 | 0.6416
-0.31 | 0.065195 | 0.242525 | 0.8913
-0.3 | 0.0885 | 0.32265 | 1.234
-0.29 | 0.12217 | 0.4438 | 1.70935
-0.28 | 0.189695 | 0.611 | 2.30315
-0.27 | 0.25438 | 0.82795 | 3.1505
-0.26 | 0.3229 | 1.138 | 4.402
-0.25 | 0.4423 | 1.6058 | 5.8965
-0.24 | 0.605 | 2.1598 | 7.9235
-0.23 | 0.8168 | 2.823 | 10.6825
-0.22 | 1.09855 | 3.8025 | 14.286
-0.21 | 1.57745 | 5.1835 | 19.272
-0.2 | 2.12685 | 6.955 | 25.705
-0.19 | 2.799 | 9.3685 | 33.955
-0.18 | 3.718 | 12.385 | 44.965
-0.17 | 4.9775 | 16.569 | 57.19
-0.16 | 6.682 | 21.5445 | 74.215
-0.15 | 8.915 | 28.345 | 95.355
-0.14 | 11.8475 | 37.375 | 121.18
-0.13 | 15.55 | 48.225 | 149.335
-0.12 | 20.6435 | 61.985 | 182
-0.11 | 26.685 | 77.885 | 219.15
-0.1 | 34.88 | 99.8 | 261.25
-0.09 | 45.355 | 124.76 | 308.85
-0.08 | 57.21 | 152.995 | 352.6
-0.07 | 72.45 | 187.4 | 403.45
-0.06 | 90.94 | 226.15 | 457.65
-0.05 | 110.315 | 268.95 | 511.55
-0.04 | 134.545 | 313.95 | 557.8
-0.03 | 164.65 | 364.5 | 608.25
-0.02 | 193.1 | 411.45 | 666
-0.01 | 227.15 | 467.65 | 720.3
0 | 263.05 | 524.6 | 767.6
0.01 | 295.45 | 571.7 | 802
0.02 | 331.1 | 621.8 | 844
0.03 | 365.85 | 670.85 | 891.5
0.04 | 397.25 | 716.6 | 933
0.05 | 424.45 | 761.4 | 966
0.06 | 452.3 | 805.5 | 1006
0.07 | 473.2 | 839.5 | 1025
0.08 | 489.2 | 878 | 1049
0.09 | 502.5 | 907 | 1083
0.1 | 498.5 | 940 | 1101.5
0.11 | 506.85 | 976 | 1131
0.12 | 515 | 995 | 1140.5
0.13 | 503.5 | 1015.5 | 1150
0.14 | 500 | 1030 | 1176
0.15 | 492 | 1060 | 1186
0.16 | 468.5 | 1080.5 | 1186.5
0.17 | 450.5 | 1086 | 1200
0.18 | 437 | 1099 | 1206
0.19 | 420.5 | 1105 | 1206.5
0.2 | 402.5 | 1125.5 | 1223.5
0.21 | 378.5 | 1135 | 1215.5
0.22 | 357.5 | 1129 | 1210.5
0.23 | 344 | 1126 | 1223
0.24 | 323.5 | 1142 | 1221.5
0.25 | 300.5 | 1148.5 | 1215.5
0.26 | 287 | 1133.5 | 1203
0.27 | 266 | 1139.5 | 1203
0.28 | 255.5 | 1122 | 1196
0.29 | 240.5 | 1120.5 | 1190.5
0.3 | 216.5 | 1130.5 | 1180.5
0.31 | 207 | 1105 | 1165
0.32 | 193.5 | 1099 | 1160.5
0.33 | 187.5 | 1092.5 | 1149.5
0.34 | 171 | 1074.5 | 1136
0.35 | 151.5 | 1060.5 | 1108.5
0.36 | 152 | 1051 | 1101
0.37 | 151 | 1027 | 1101
0.38 | 133.5 | 1007 | 1072
0.39 | 118 | 994.5 | 1054.5
0.4 | 116.5 | 967.5 | 1035
0.41 | 112.5 | 956.5 | 1017
0.42 | 115 | 926 | 1003
0.43 | 98.5 | 897 | 975.5
0.44 | 79 | 880 | 950.5
0.45 | 85.5 | 853 | 937
0.46 | 77 | 826.5 | 912
0.47 | 82.5 | 791.5 | 883.5
0.48 | 77.5 | 763 | 860
0.49 | 62 | 739 | 830
0.5 | 70 | 726 | 820