## IDS-VDS Characteristic (mA-mm)
VGS (V) | VDS = 0.100 V | VDS = 0.500 V | VDS = 0.900 V
-0.75 | 0.00035682 | 0.001447 | 0.0047865
-0.74 | 0.00034259 | 0.0014074 | 0.0046409
-0.73 | 0.00032559 | 0.0013549 | 0.0045123
-0.72 | 0.00031154 | 0.0013085 | 0.0043441
-0.71 | 0.00029548 | 0.0012608 | 0.0042594
-0.7 | 0.00028272 | 0.0012093 | 0.0040889
-0.69 | 0.00026915 | 0.0011671 | 0.0039766
-0.68 | 0.00025866 | 0.0011236 | 0.0038375
-0.67 | 0.00024551 | 0.0010812 | 0.0037159
-0.66 | 0.00023511 | 0.0010532 | 0.0036027
-0.65 | 0.00022375 | 0.0010042 | 0.0034812
-0.64 | 0.00021559 | 0.0009772 | 0.0033906
-0.63 | 0.00020547 | 0.0009315 | 0.0032789
-0.62 | 0.00019498 | 0.0009048 | 0.0031604
-0.61 | 0.00018448 | 0.0008677 | 0.0030618
-0.6 | 0.00017733 | 0.0008445 | 0.0029649
-0.59 | 0.00016863 | 0.0008081 | 0.0028919
-0.58 | 0.00016095 | 0.0007728 | 0.0027867
-0.57 | 0.00015347 | 0.0007473 | 0.0026997
-0.56 | 0.00014549 | 0.000717 | 0.0026244
-0.55 | 0.00013932 | 0.0006954 | 0.0025336
-0.54 | 0.00013254 | 0.0006728 | 0.002467
-0.53 | 0.00012724 | 0.0006413 | 0.002388
-0.52 | 0.00012124 | 0.0006238 | 0.00232
-0.51 | 0.0001169 | 0.0006017 | 0.0022441
-0.5 | 0.0001131 | 0.0005888 | 0.0021889
-0.49 | 0.00010924 | 0.0005726 | 0.0021423
-0.48 | 0.0001054 | 0.0005562 | 0.0020951
-0.47 | 0.00010343 | 0.0005486 | 0.0020569
-0.46 | 0.00010285 | 0.0005452 | 0.002042
-0.45 | 0.00010475 | 0.0005447 | 0.0020712
-0.44 | 0.00010925 | 0.0005551 | 0.0021041
-0.43 | 0.00011628 | 0.0005786 | 0.0021785
-0.42 | 0.00012858 | 0.00062 | 0.0023156
-0.41 | 0.0001465 | 0.0006779 | 0.0025156
-0.4 | 0.00017294 | 0.0007701 | 0.002842
-0.39 | 0.00021162 | 0.0009067 | 0.003324
-0.38 | 0.00026554 | 0.0010968 | 0.0039779
-0.37 | 0.00034082 | 0.0013694 | 0.0049498
-0.36 | 0.00044522 | 0.0017362 | 0.006399
-0.35 | 0.0006041 | 0.0022622 | 0.008312
-0.34 | 0.0008108 | 0.0029912 | 0.011069
-0.33 | 0.0010944 | 0.0039965 | 0.014801
-0.32 | 0.0014838 | 0.0053998 | 0.020169
-0.31 | 0.0020151 | 0.007515 | 0.027593
-0.3 | 0.0027644 | 0.010227 | 0.037915
-0.29 | 0.0037894 | 0.013946 | 0.051932
-0.28 | 0.0051891 | 0.019042 | 0.07163
-0.27 | 0.007455 | 0.026073 | 0.09846
-0.26 | 0.010203 | 0.035611 | 0.1346
-0.25 | 0.013921 | 0.048566 | 0.18354
-0.24 | 0.018977 | 0.06746 | 0.25118
-0.23 | 0.025814 | 0.09174 | 0.34239
-0.22 | 0.035122 | 0.1242 | 0.46528
-0.21 | 0.047713 | 0.16799 | 0.6307
-0.2 | 0.06643 | 0.22742 | 0.8435
-0.19 | 0.09001 | 0.30679 | 1.1388
-0.18 | 0.12211 | 0.41423 | 1.5225
-0.17 | 0.16415 | 0.55501 | 2.0216
-0.16 | 0.22163 | 0.7434 | 2.6754
-0.15 | 0.29567 | 0.988 | 3.4922
-0.14 | 0.39896 | 1.3094 | 4.5592
-0.13 | 0.53172 | 1.7337 | 5.914
-0.12 | 0.7105 | 2.2745 | 7.563
-0.11 | 0.9428 | 2.9688 | 9.54
-0.1 | 1.2448 | 3.8615 | 11.945
-0.09 | 1.6449 | 4.9566 | 14.798
-0.08 | 2.145 | 6.351 | 18.097
-0.07 | 2.7912 | 8.064 | 21.882
-0.06 | 3.5964 | 10.085 | 26.202
-0.05 | 4.6078 | 12.602 | 31.008
-0.04 | 5.8 | 15.488 | 36.355
-0.03 | 7.307 | 18.892 | 42.187
-0.02 | 9.094 | 22.806 | 48.531
-0.01 | 11.186 | 27.197 | 55.501
0 | 13.676 | 32.142 | 62.95
0.01 | 16.463 | 37.647 | 70.78
0.02 | 19.597 | 43.601 | 79
0.03 | 23.103 | 50.1 | 87.83
0.04 | 26.936 | 57.05 | 96.77
0.05 | 31.017 | 64.49 | 106.33
0.06 | 35.474 | 72.37 | 116.13
0.07 | 40.157 | 80.59 | 126.27
0.08 | 44.94 | 89.17 | 136.69
0.09 | 49.906 | 98.18 | 147.31
0.1 | 54.901 | 107.45 | 158.21
0.11 | 59.93 | 116.95 | 169.36
0.12 | 65.03 | 126.77 | 180.8
0.13 | 70.15 | 136.85 | 192.12
0.14 | 75.12 | 147.17 | 203.86
0.15 | 80.07 | 157.61 | 215.55
0.16 | 84.93 | 168.46 | 227.53
0.17 | 89.6 | 179.02 | 239.55
0.18 | 93.96 | 190.08 | 251.27
0.19 | 98.2 | 201.1 | 263.47
0.2 | 102.22 | 212.2 | 275.65
0.21 | 106.28 | 223.58 | 287.84
0.22 | 109.97 | 234.8 | 300.06
0.23 | 113.48 | 246.14 | 312.12
0.24 | 116.73 | 257.54 | 324.3
0.25 | 119.8 | 269 | 336.53
0.26 | 122.78 | 280.21 | 348.61
0.27 | 125.53 | 291.71 | 360.46
0.28 | 128.13 | 302.92 | 372.54
0.29 | 130.6 | 314.23 | 384.48
0.3 | 132.68 | 325.67 | 396.36
0.31 | 134.98 | 336.58 | 408.17
0.32 | 136.87 | 347.71 | 419.65
0.33 | 138.88 | 358.7 | 431.3
0.34 | 140.69 | 369.49 | 442.79
0.35 | 142.23 | 380.2 | 453.91
0.36 | 143.72 | 390.66 | 465.11
0.37 | 145.26 | 401.15 | 476.13
0.38 | 146.62 | 411.38 | 486.9
0.39 | 147.97 | 421.33 | 497.56
0.4 | 149.24 | 431.1 | 508
0.41 | 150.25 | 440.76 | 518.14
0.42 | 151.32 | 450.22 | 528.36
0.43 | 152.4 | 459.36 | 538.28
0.44 | 153.07 | 468.27 | 548.02
0.45 | 154.18 | 476.8 | 557.43
0.46 | 154.96 | 485.3 | 566.62
0.47 | 155.83 | 493.38 | 575.4
0.48 | 156.59 | 501.15 | 584.2
0.49 | 157.19 | 508.7 | 592.8
0.5 | 157.95 | 515.94 | 601.2

## Tranconductance (mS-mm)
VGS (V) | VDS = 0.100 V | VDS = 0.500 V | VDS = 0.900 V
-0.75 | -0.001423 | -0.00396 | -0.01456
-0.74 | -0.0015615 | -0.004605 | -0.01371
-0.73 | -0.0015525 | -0.004945 | -0.01484
-0.72 | -0.0015055 | -0.004705 | -0.012645
-0.71 | -0.001441 | -0.00496 | -0.01276
-0.7 | -0.0013165 | -0.004685 | -0.01414
-0.69 | -0.001203 | -0.004285 | -0.01257
-0.68 | -0.001182 | -0.004295 | -0.013035
-0.67 | -0.0011775 | -0.00352 | -0.01174
-0.66 | -0.001088 | -0.00385 | -0.011735
-0.65 | -0.000976 | -0.0038 | -0.010605
-0.64 | -0.000914 | -0.003635 | -0.010115
-0.63 | -0.0010305 | -0.00362 | -0.01151
-0.62 | -0.0010495 | -0.00319 | -0.010855
-0.61 | -0.0008825 | -0.003015 | -0.009775
-0.6 | -0.0007925 | -0.00298 | -0.008495
-0.59 | -0.000819 | -0.003585 | -0.00891
-0.58 | -0.000758 | -0.00304 | -0.00961
-0.57 | -0.000773 | -0.00279 | -0.008115
-0.56 | -0.0007075 | -0.002595 | -0.008305
-0.55 | -0.0006475 | -0.00221 | -0.00787
-0.54 | -0.000604 | -0.002705 | -0.00728
-0.53 | -0.000565 | -0.00245 | -0.00735
-0.52 | -0.000517 | -0.00198 | -0.007195
-0.51 | -0.000407 | -0.00175 | -0.006555
-0.5 | -0.000383 | -0.001455 | -0.00509
-0.49 | -0.000385 | -0.00163 | -0.00469
-0.48 | -0.0002905 | -0.0012 | -0.00427
-0.47 | -0.0001275 | -0.00055 | -0.002655
-0.46 | 6.6e-05 | -0.000195 | 0.000715
-0.45 | 0.00032 | 0.000495 | 0.003105
-0.44 | 0.0005765 | 0.001695 | 0.005365
-0.43 | 0.0009665 | 0.003245 | 0.010575
-0.42 | 0.001511 | 0.004965 | 0.016855
-0.41 | 0.002218 | 0.007505 | 0.02632
-0.4 | 0.003256 | 0.01144 | 0.04042
-0.39 | 0.00463 | 0.016335 | 0.056795
-0.38 | 0.00646 | 0.023135 | 0.08129
-0.37 | 0.008984 | 0.03197 | 0.121055
-0.36 | 0.013164 | 0.04464 | 0.16811
-0.35 | 0.018279 | 0.06275 | 0.2335
-0.34 | 0.024515 | 0.086715 | 0.32445
-0.33 | 0.03365 | 0.12043 | 0.455
-0.32 | 0.046035 | 0.175925 | 0.6396
-0.31 | 0.06403 | 0.24136 | 0.8873
-0.3 | 0.088715 | 0.32155 | 1.21695
-0.29 | 0.121235 | 0.44075 | 1.68575
-0.28 | 0.18328 | 0.60635 | 2.3264
-0.27 | 0.250695 | 0.82845 | 3.1485
-0.26 | 0.3233 | 1.12465 | 4.254
-0.25 | 0.4387 | 1.59245 | 5.829
-0.24 | 0.59465 | 2.1587 | 7.9425
-0.23 | 0.80725 | 2.837 | 10.705
-0.22 | 1.09495 | 3.8125 | 14.4155
-0.21 | 1.5654 | 5.161 | 18.911
-0.2 | 2.11485 | 6.94 | 25.405
-0.19 | 2.784 | 9.3405 | 33.95
-0.18 | 3.707 | 12.411 | 44.14
-0.17 | 4.976 | 16.4585 | 57.645
-0.16 | 6.576 | 21.6495 | 73.53
-0.15 | 8.8665 | 28.3 | 94.19
-0.14 | 11.8025 | 37.285 | 121.09
-0.13 | 15.577 | 48.255 | 150.19
-0.12 | 20.554 | 61.755 | 181.3
-0.11 | 26.715 | 79.35 | 219.1
-0.1 | 35.105 | 99.39 | 262.9
-0.09 | 45.01 | 124.475 | 307.6
-0.08 | 57.315 | 155.37 | 354.2
-0.07 | 72.57 | 186.7 | 405.25
-0.06 | 90.83 | 226.9 | 456.3
-0.05 | 110.18 | 270.15 | 507.65
-0.04 | 134.96 | 314.5 | 558.95
-0.03 | 164.7 | 365.9 | 608.8
-0.02 | 193.95 | 415.25 | 665.7
-0.01 | 229.1 | 466.8 | 720.95
0 | 263.85 | 522.5 | 763.95
0.01 | 296.05 | 572.95 | 802.5
0.02 | 332 | 622.65 | 852.5
0.03 | 366.95 | 672.45 | 888.5
0.04 | 395.7 | 719.5 | 925
0.05 | 426.9 | 766 | 968
0.06 | 457 | 805 | 997
0.07 | 473.3 | 840 | 1028
0.08 | 487.45 | 879.5 | 1052
0.09 | 498.05 | 914 | 1076
0.1 | 501.2 | 938.5 | 1102.5
0.11 | 506.45 | 966 | 1129.5
0.12 | 511 | 995 | 1138
0.13 | 504.5 | 1020 | 1153
0.14 | 496 | 1038 | 1171.5
0.15 | 490.5 | 1064.5 | 1183.5
0.16 | 476.5 | 1070.5 | 1200
0.17 | 451.5 | 1081 | 1187
0.18 | 430 | 1104 | 1196
0.19 | 413 | 1106 | 1219
0.2 | 404 | 1124 | 1218.5
0.21 | 387.5 | 1130 | 1220.5
0.22 | 360 | 1128 | 1214
0.23 | 338 | 1137 | 1212
0.24 | 316 | 1143 | 1220.5
0.25 | 302.5 | 1133.5 | 1215.5
0.26 | 286.5 | 1135.5 | 1196.5
0.27 | 267.5 | 1135.5 | 1196.5
0.28 | 253.5 | 1126 | 1201
0.29 | 227.5 | 1137.5 | 1191
0.3 | 219 | 1117.5 | 1184.5
0.31 | 209.5 | 1102 | 1164.5
0.32 | 195 | 1106 | 1156.5
0.33 | 191 | 1089 | 1157
0.34 | 167.5 | 1075 | 1130.5
0.35 | 151.5 | 1058.5 | 1116
0.36 | 151.5 | 1047.5 | 1111
0.37 | 145 | 1036 | 1089.5
0.38 | 135.5 | 1009 | 1071.5
0.39 | 131 | 986 | 1055
0.4 | 114 | 971.5 | 1029
0.41 | 104 | 956 | 1018
0.42 | 107.5 | 930 | 1007
0.43 | 87.5 | 902.5 | 983
0.44 | 89 | 872 | 957.5
0.45 | 94.5 | 851.5 | 930
0.46 | 82.5 | 829 | 898.5
0.47 | 81.5 | 792.5 | 879
0.48 | 68 | 766 | 870
0.49 | 68 | 739.5 | 850
0.5 | 76 | 724 | 840