## IDS-VDS Characteristic (mA-mm)
VGS (V) | VDS = 0.100 V | VDS = 0.500 V | VDS = 0.900 V
-0.75 | 0.00040272 | 0.0016866 | 0.005617
-0.74 | 0.00038604 | 0.0016297 | 0.005446
-0.73 | 0.00036698 | 0.0015677 | 0.005275
-0.72 | 0.00034728 | 0.0015207 | 0.005096
-0.71 | 0.00033351 | 0.0014469 | 0.0049724
-0.7 | 0.00032227 | 0.0013963 | 0.0048214
-0.69 | 0.00030458 | 0.0013405 | 0.0046651
-0.68 | 0.00029091 | 0.0012993 | 0.0045096
-0.67 | 0.00027701 | 0.0012541 | 0.0043651
-0.66 | 0.00026558 | 0.0012062 | 0.004241
-0.65 | 0.00025085 | 0.0011611 | 0.0040862
-0.64 | 0.00023976 | 0.0011157 | 0.0039756
-0.63 | 0.00022776 | 0.0010726 | 0.0038608
-0.62 | 0.00021692 | 0.0010381 | 0.0037154
-0.61 | 0.00020706 | 0.0009936 | 0.0036056
-0.6 | 0.00019798 | 0.0009583 | 0.0034906
-0.59 | 0.00018788 | 0.0009257 | 0.0033578
-0.58 | 0.00018058 | 0.0008875 | 0.0032516
-0.57 | 0.0001716 | 0.0008525 | 0.0031506
-0.56 | 0.0001635 | 0.0008205 | 0.0030536
-0.55 | 0.00015659 | 0.0007946 | 0.0029487
-0.54 | 0.00014916 | 0.0007603 | 0.0028458
-0.53 | 0.00014305 | 0.0007357 | 0.0027624
-0.52 | 0.0001363 | 0.0007072 | 0.0026729
-0.51 | 0.00013125 | 0.0006846 | 0.002601
-0.5 | 0.00012457 | 0.0006639 | 0.0025211
-0.49 | 0.00012065 | 0.0006456 | 0.0024816
-0.48 | 0.00011671 | 0.0006243 | 0.0024193
-0.47 | 0.00011399 | 0.0006101 | 0.0023797
-0.46 | 0.00011271 | 0.0006025 | 0.0023531
-0.45 | 0.00011228 | 0.0005969 | 0.0023354
-0.44 | 0.00011581 | 0.0006035 | 0.0023494
-0.43 | 0.00012171 | 0.0006198 | 0.0024036
-0.42 | 0.00013121 | 0.0006532 | 0.0024972
-0.41 | 0.0001459 | 0.0007034 | 0.0026689
-0.4 | 0.00017004 | 0.0007805 | 0.0029462
-0.39 | 0.00020281 | 0.0008949 | 0.0033488
-0.38 | 0.00025128 | 0.0010645 | 0.0039215
-0.37 | 0.00031888 | 0.0013061 | 0.0047531
-0.36 | 0.00041336 | 0.0016311 | 0.00603
-0.35 | 0.00054468 | 0.0020958 | 0.007701
-0.34 | 0.0007761 | 0.0027513 | 0.010115
-0.33 | 0.0010431 | 0.0036576 | 0.01345
-0.32 | 0.0014095 | 0.004893 | 0.018203
-0.31 | 0.001912 | 0.006824 | 0.024704
-0.3 | 0.0026148 | 0.00927 | 0.033946
-0.29 | 0.0035706 | 0.012616 | 0.046677
-0.28 | 0.0048868 | 0.017242 | 0.06441
-0.27 | 0.006949 | 0.023653 | 0.08853
-0.26 | 0.009514 | 0.032402 | 0.12137
-0.25 | 0.012977 | 0.044173 | 0.16589
-0.24 | 0.017732 | 0.06149 | 0.22732
-0.23 | 0.024143 | 0.08359 | 0.30921
-0.22 | 0.032892 | 0.11372 | 0.4228
-0.21 | 0.044702 | 0.15376 | 0.57
-0.2 | 0.06212 | 0.20941 | 0.7721
-0.19 | 0.0844 | 0.28378 | 1.0418
-0.18 | 0.1145 | 0.38341 | 1.4005
-0.17 | 0.15438 | 0.51406 | 1.8657
-0.16 | 0.20818 | 0.6886 | 2.4772
-0.15 | 0.28013 | 0.9214 | 3.2529
-0.14 | 0.37653 | 1.2202 | 4.2605
-0.13 | 0.50392 | 1.6194 | 5.516
-0.12 | 0.6743 | 2.1405 | 7.106
-0.11 | 0.8948 | 2.8009 | 8.982
-0.1 | 1.1855 | 3.6363 | 11.332
-0.09 | 1.5679 | 4.7132 | 14.095
-0.08 | 2.0557 | 6.029 | 17.308
-0.07 | 2.6805 | 7.66 | 21.001
-0.06 | 3.4611 | 9.672 | 25.158
-0.05 | 4.4446 | 12.06 | 30.001
-0.04 | 5.634 | 14.873 | 35.27
-0.03 | 7.071 | 18.232 | 41.034
-0.02 | 8.813 | 22.039 | 47.29
-0.01 | 10.877 | 26.374 | 54.142
0 | 13.293 | 31.296 | 61.57
0.01 | 16.081 | 36.74 | 69.42
0.02 | 19.169 | 42.645 | 77.53
0.03 | 22.662 | 49.076 | 86.29
0.04 | 26.493 | 56.015 | 95.27
0.05 | 30.559 | 63.43 | 104.68
0.06 | 34.979 | 71.09 | 114.52
0.07 | 39.646 | 79.5 | 124.71
0.08 | 44.446 | 88.06 | 135.06
0.09 | 49.426 | 97.01 | 145.57
0.1 | 54.459 | 106.19 | 156.55
0.11 | 59.45 | 115.81 | 167.69
0.12 | 64.61 | 125.71 | 179.08
0.13 | 69.75 | 135.8 | 190.63
0.14 | 74.82 | 146.11 | 202.05
0.15 | 79.75 | 156.39 | 213.87
0.16 | 84.59 | 167.25 | 225.86
0.17 | 89.26 | 178.19 | 237.8
0.18 | 93.73 | 189.1 | 249.86
0.19 | 98.04 | 200.24 | 261.96
0.2 | 102.14 | 211.24 | 274.11
0.21 | 106.19 | 222.78 | 286.38
0.22 | 109.83 | 234.06 | 298.62
0.23 | 113.35 | 245.43 | 310.72
0.24 | 116.67 | 256.8 | 322.92
0.25 | 119.8 | 268.36 | 335.23
0.26 | 122.9 | 279.74 | 347.4
0.27 | 125.58 | 291.16 | 359.56
0.28 | 128.21 | 302.51 | 371.36
0.29 | 130.66 | 313.71 | 383.5
0.3 | 132.94 | 325.21 | 395.46
0.31 | 135.24 | 336.36 | 407.26
0.32 | 137.19 | 347.43 | 419.04
0.33 | 139.07 | 358.57 | 430.57
0.34 | 140.88 | 369.29 | 442.04
0.35 | 142.67 | 380.12 | 453.39
0.36 | 144.14 | 390.71 | 464.54
0.37 | 145.63 | 401.2 | 475.56
0.38 | 147.01 | 411.53 | 486.51
0.39 | 148.21 | 421.52 | 497.13
0.4 | 149.71 | 431.42 | 507.68
0.41 | 150.72 | 441.11 | 518.13
0.42 | 151.79 | 450.66 | 528.22
0.43 | 152.82 | 459.78 | 538.26
0.44 | 153.68 | 468.86 | 548.05
0.45 | 154.73 | 477.52 | 557.53
0.46 | 155.53 | 486.11 | 567.01
0.47 | 156.27 | 494.24 | 575.5
0.48 | 157.03 | 502.08 | 584.6
0.49 | 157.97 | 509.71 | 593
0.5 | 158.61 | 517.08 | 601.7

## Tranconductance (mS-mm)
VGS (V) | VDS = 0.100 V | VDS = 0.500 V | VDS = 0.900 V
-0.75 | -0.001668 | -0.00569 | -0.0171
-0.74 | -0.001787 | -0.005945 | -0.0171
-0.73 | -0.001938 | -0.00545 | -0.0175
-0.72 | -0.0016735 | -0.00604 | -0.01513
-0.71 | -0.0012505 | -0.00622 | -0.01373
-0.7 | -0.0014465 | -0.00532 | -0.015365
-0.69 | -0.001568 | -0.00485 | -0.01559
-0.68 | -0.0013785 | -0.00432 | -0.015
-0.67 | -0.0012665 | -0.004655 | -0.01343
-0.66 | -0.001308 | -0.00465 | -0.013945
-0.65 | -0.001291 | -0.004525 | -0.01327
-0.64 | -0.0011545 | -0.004425 | -0.01127
-0.63 | -0.001142 | -0.00388 | -0.01301
-0.62 | -0.001035 | -0.00395 | -0.01276
-0.61 | -0.000947 | -0.00399 | -0.01124
-0.6 | -0.000959 | -0.003395 | -0.01239
-0.59 | -0.00087 | -0.00354 | -0.01195
-0.58 | -0.000814 | -0.00366 | -0.01036
-0.57 | -0.000854 | -0.00335 | -0.0099
-0.56 | -0.0007505 | -0.002895 | -0.010095
-0.55 | -0.000717 | -0.00301 | -0.01039
-0.54 | -0.000677 | -0.002945 | -0.009315
-0.53 | -0.000643 | -0.002655 | -0.008645
-0.52 | -0.00059 | -0.002555 | -0.00807
-0.51 | -0.0005865 | -0.002165 | -0.00759
-0.5 | -0.00053 | -0.00195 | -0.00597
-0.49 | -0.000393 | -0.00198 | -0.00509
-0.48 | -0.000333 | -0.001775 | -0.005095
-0.47 | -0.0002 | -0.00109 | -0.00331
-0.46 | -8.55e-05 | -0.00066 | -0.002215
-0.45 | 0.000155 | 5e-05 | -0.000185
-0.44 | 0.0004715 | 0.001145 | 0.00341
-0.43 | 0.00077 | 0.002485 | 0.00739
-0.42 | 0.0012095 | 0.00418 | 0.013265
-0.41 | 0.0019415 | 0.006365 | 0.02245
-0.4 | 0.0028455 | 0.009575 | 0.033995
-0.39 | 0.004062 | 0.0142 | 0.048765
-0.38 | 0.0058035 | 0.02056 | 0.070215
-0.37 | 0.008104 | 0.02833 | 0.105425
-0.36 | 0.01129 | 0.039485 | 0.147395
-0.35 | 0.018137 | 0.05601 | 0.20425
-0.34 | 0.024921 | 0.07809 | 0.28745
-0.33 | 0.03167 | 0.107085 | 0.4044
-0.32 | 0.043445 | 0.15832 | 0.5627
-0.31 | 0.060265 | 0.21885 | 0.78715
-0.3 | 0.08293 | 0.2896 | 1.09865
-0.29 | 0.1136 | 0.3986 | 1.5232
-0.28 | 0.16892 | 0.55185 | 2.09265
-0.27 | 0.23136 | 0.758 | 2.848
-0.26 | 0.3014 | 1.026 | 3.868
-0.25 | 0.4109 | 1.4544 | 5.2975
-0.24 | 0.5583 | 1.97085 | 7.166
-0.23 | 0.758 | 2.6115 | 9.774
-0.22 | 1.02795 | 3.5085 | 13.0395
-0.21 | 1.4614 | 4.7845 | 17.465
-0.2 | 1.9849 | 6.501 | 23.59
-0.19 | 2.619 | 8.7 | 31.42
-0.18 | 3.499 | 11.514 | 41.195
-0.17 | 4.684 | 15.2595 | 53.835
-0.16 | 6.2875 | 20.367 | 69.36
-0.15 | 8.4175 | 26.58 | 89.165
-0.14 | 11.1895 | 34.9 | 113.155
-0.13 | 14.8885 | 46.015 | 142.275
-0.12 | 19.544 | 59.075 | 173.3
-0.11 | 25.56 | 74.79 | 211.3
-0.1 | 33.655 | 95.615 | 255.65
-0.09 | 43.51 | 119.635 | 298.8
-0.08 | 55.63 | 147.34 | 345.3
-0.07 | 70.27 | 182.15 | 392.5
-0.06 | 88.205 | 220 | 450
-0.05 | 108.645 | 260.05 | 505.6
-0.04 | 131.32 | 308.6 | 551.65
-0.03 | 158.95 | 358.3 | 601
-0.02 | 190.3 | 407.1 | 655.4
-0.01 | 224 | 462.85 | 714
0 | 260.2 | 518.3 | 763.9
0.01 | 293.8 | 567.45 | 798
0.02 | 329.05 | 616.8 | 843.5
0.03 | 366.2 | 668.5 | 887
0.04 | 394.85 | 717.7 | 919.5
0.05 | 424.3 | 753.75 | 962.5
0.06 | 454.35 | 803.5 | 1001.5
0.07 | 473.35 | 848.5 | 1027
0.08 | 489 | 875.5 | 1043
0.09 | 500.65 | 906.5 | 1074.5
0.1 | 501.2 | 940 | 1106
0.11 | 507.55 | 976 | 1126.5
0.12 | 515 | 999.5 | 1147
0.13 | 510.5 | 1020 | 1148.5
0.14 | 500 | 1029.5 | 1162
0.15 | 488.5 | 1057 | 1190.5
0.16 | 475.5 | 1090 | 1196.5
0.17 | 457 | 1092.5 | 1200
0.18 | 439 | 1102.5 | 1208
0.19 | 420.5 | 1107 | 1212.5
0.2 | 407.5 | 1127 | 1221
0.21 | 384.5 | 1141 | 1225.5
0.22 | 358 | 1132.5 | 1217
0.23 | 342 | 1137 | 1215
0.24 | 322.5 | 1146.5 | 1225.5
0.25 | 311.5 | 1147 | 1224
0.26 | 289 | 1140 | 1216.5
0.27 | 265.5 | 1138.5 | 1198
0.28 | 254 | 1127.5 | 1197
0.29 | 236.5 | 1135 | 1205
0.3 | 229 | 1132.5 | 1188
0.31 | 212.5 | 1111 | 1179
0.32 | 191.5 | 1110.5 | 1165.5
0.33 | 184.5 | 1093 | 1150
0.34 | 180 | 1077.5 | 1141
0.35 | 163 | 1071 | 1125
0.36 | 148 | 1054 | 1108.5
0.37 | 143.5 | 1041 | 1098.5
0.38 | 129 | 1016 | 1078.5
0.39 | 135 | 994.5 | 1058.5
0.4 | 125.5 | 979.5 | 1050
0.41 | 104 | 962 | 1027
0.42 | 105 | 933.5 | 1006.5
0.43 | 94.5 | 910 | 991.5
0.44 | 95.5 | 887 | 963.5
0.45 | 92.5 | 862.5 | 948
0.46 | 77 | 836 | 898.5
0.47 | 75 | 798.5 | 879.5
0.48 | 85 | 773.5 | 875
0.49 | 79 | 750 | 855
0.5 | 64 | 737 | 870