## IDS-VDS Characteristic (mA-mm)
VGS (V) | VDS = 0.100 V | VDS = 0.500 V | VDS = 0.900 V
-0.75 | 0.00034853 | 0.0014333 | 0.004714
-0.74 | 0.00033301 | 0.0013756 | 0.0045526
-0.73 | 0.00031804 | 0.0013286 | 0.0044128
-0.72 | 0.000305 | 0.001288 | 0.0042876
-0.71 | 0.00029031 | 0.0012447 | 0.0041553
-0.7 | 0.00027775 | 0.0012018 | 0.0040285
-0.69 | 0.00026432 | 0.0011486 | 0.0039077
-0.68 | 0.00025325 | 0.0011117 | 0.0037807
-0.67 | 0.00024232 | 0.0010703 | 0.0036672
-0.66 | 0.00023268 | 0.0010277 | 0.0035531
-0.65 | 0.00022256 | 0.0009885 | 0.0034472
-0.64 | 0.00021196 | 0.0009517 | 0.003347
-0.63 | 0.00020254 | 0.0009168 | 0.0032337
-0.62 | 0.0001921 | 0.0008863 | 0.0031341
-0.61 | 0.00018318 | 0.000849 | 0.0030166
-0.6 | 0.00017537 | 0.0008191 | 0.0029424
-0.59 | 0.00016751 | 0.0007902 | 0.0028337
-0.58 | 0.0001597 | 0.0007629 | 0.0027626
-0.57 | 0.00015271 | 0.0007349 | 0.0026741
-0.56 | 0.00014519 | 0.0007132 | 0.0025637
-0.55 | 0.00013854 | 0.000684 | 0.0024917
-0.54 | 0.00013243 | 0.0006585 | 0.0024114
-0.53 | 0.00012657 | 0.0006399 | 0.0023317
-0.52 | 0.00012121 | 0.000618 | 0.0022687
-0.51 | 0.00011527 | 0.0005984 | 0.0021924
-0.5 | 0.00011127 | 0.0005807 | 0.002143
-0.49 | 0.00010756 | 0.0005613 | 0.0020943
-0.48 | 0.00010429 | 0.000547 | 0.0020672
-0.47 | 0.00010307 | 0.0005403 | 0.0020286
-0.46 | 0.00010295 | 0.0005385 | 0.0020142
-0.45 | 0.00010488 | 0.0005378 | 0.0020383
-0.44 | 0.00010839 | 0.0005467 | 0.0020695
-0.43 | 0.00011532 | 0.0005729 | 0.0021345
-0.42 | 0.00012594 | 0.0006122 | 0.0022817
-0.41 | 0.00014369 | 0.0006689 | 0.0024802
-0.4 | 0.0001685 | 0.0007576 | 0.0027803
-0.39 | 0.00020524 | 0.0008849 | 0.0032403
-0.38 | 0.00025648 | 0.001066 | 0.0038866
-0.37 | 0.00032905 | 0.0013213 | 0.0048161
-0.36 | 0.00042891 | 0.0016823 | 0.006225
-0.35 | 0.00056687 | 0.0021864 | 0.008069
-0.34 | 0.00081 | 0.0028823 | 0.010725
-0.33 | 0.0010904 | 0.0038673 | 0.014432
-0.32 | 0.0014727 | 0.0052082 | 0.01953
-0.31 | 0.0020006 | 0.007264 | 0.026682
-0.3 | 0.0027375 | 0.009787 | 0.036519
-0.29 | 0.003735 | 0.013408 | 0.050439
-0.28 | 0.0051045 | 0.018326 | 0.06942
-0.27 | 0.007282 | 0.025235 | 0.09545
-0.26 | 0.009947 | 0.034363 | 0.13096
-0.25 | 0.013541 | 0.047056 | 0.17906
-0.24 | 0.018432 | 0.06527 | 0.24504
-0.23 | 0.025057 | 0.0887 | 0.3325
-0.22 | 0.034228 | 0.12025 | 0.4515
-0.21 | 0.046488 | 0.16339 | 0.6117
-0.2 | 0.06457 | 0.2217 | 0.8246
-0.19 | 0.08743 | 0.29808 | 1.1104
-0.18 | 0.11835 | 0.40078 | 1.4894
-0.17 | 0.15944 | 0.53776 | 1.9703
-0.16 | 0.21464 | 0.7208 | 2.6095
-0.15 | 0.28786 | 0.9599 | 3.4241
-0.14 | 0.38782 | 1.2777 | 4.4803
-0.13 | 0.51741 | 1.6903 | 5.775
-0.12 | 0.691 | 2.219 | 7.387
-0.11 | 0.9175 | 2.8876 | 9.314
-0.1 | 1.2136 | 3.7555 | 11.723
-0.09 | 1.6071 | 4.8718 | 14.591
-0.08 | 2.0941 | 6.218 | 17.779
-0.07 | 2.7289 | 7.876 | 21.55
-0.06 | 3.517 | 9.897 | 25.78
-0.05 | 4.5078 | 12.367 | 30.562
-0.04 | 5.714 | 15.202 | 35.893
-0.03 | 7.181 | 18.559 | 41.777
-0.02 | 8.943 | 22.372 | 48.075
-0.01 | 11.017 | 26.708 | 54.962
0 | 13.462 | 31.681 | 62.43
0.01 | 16.2 | 37.093 | 70.26
0.02 | 19.29 | 43.107 | 78.45
0.03 | 22.818 | 49.482 | 87.23
0.04 | 26.545 | 56.45 | 96.23
0.05 | 30.685 | 63.82 | 105.63
0.06 | 35.05 | 71.59 | 115.49
0.07 | 39.678 | 79.91 | 125.67
0.08 | 44.503 | 88.57 | 136.12
0.09 | 49.452 | 97.35 | 146.6
0.1 | 54.524 | 106.63 | 157.59
0.11 | 59.49 | 116.21 | 168.64
0.12 | 64.69 | 126.13 | 180.12
0.13 | 69.77 | 136.25 | 191.64
0.14 | 74.86 | 146.25 | 203.14
0.15 | 79.71 | 156.91 | 214.95
0.16 | 84.58 | 167.66 | 226.9
0.17 | 89.26 | 178.43 | 238.83
0.18 | 93.77 | 189.42 | 250.74
0.19 | 98.12 | 200.38 | 262.91
0.2 | 102.3 | 211.58 | 274.92
0.21 | 106.14 | 223 | 287.27
0.22 | 109.9 | 234.38 | 299.54
0.23 | 113.41 | 245.56 | 311.47
0.24 | 116.77 | 257 | 323.75
0.25 | 120.12 | 268.56 | 336.01
0.26 | 123 | 279.89 | 348.1
0.27 | 125.79 | 291.34 | 360.24
0.28 | 128.34 | 302.54 | 372.05
0.29 | 130.7 | 313.86 | 384.07
0.3 | 133.21 | 325.2 | 395.99
0.31 | 135.4 | 336.37 | 407.82
0.32 | 137.42 | 347.51 | 419.43
0.33 | 139.27 | 358.41 | 430.96
0.34 | 141.16 | 369.34 | 442.42
0.35 | 142.78 | 380.03 | 453.71
0.36 | 144.38 | 390.62 | 464.81
0.37 | 145.97 | 401.08 | 475.8
0.38 | 147.13 | 411.34 | 486.66
0.39 | 148.61 | 421.36 | 497.4
0.4 | 149.8 | 431.18 | 507.81
0.41 | 150.96 | 440.84 | 518.24
0.42 | 152.02 | 450.3 | 528.25
0.43 | 152.84 | 459.58 | 538.24
0.44 | 154 | 468.49 | 547.92
0.45 | 154.89 | 477.08 | 557.36
0.46 | 155.76 | 485.7 | 566.76
0.47 | 156.45 | 493.75 | 575.4
0.48 | 157.31 | 501.62 | 584.4
0.49 | 158.11 | 509.13 | 593
0.5 | 158.82 | 516.47 | 601.1

## Tranconductance (mS-mm)
VGS (V) | VDS = 0.100 V | VDS = 0.500 V | VDS = 0.900 V
-0.75 | -0.001552 | -0.00577 | -0.01614
-0.74 | -0.0015245 | -0.005235 | -0.01506
-0.73 | -0.0014005 | -0.00438 | -0.01325
-0.72 | -0.0013865 | -0.004195 | -0.012875
-0.71 | -0.0013625 | -0.00431 | -0.012955
-0.7 | -0.0012995 | -0.004805 | -0.01238
-0.69 | -0.001225 | -0.004505 | -0.01239
-0.68 | -0.0011 | -0.003915 | -0.012025
-0.67 | -0.0010285 | -0.0042 | -0.01138
-0.66 | -0.000988 | -0.00409 | -0.011
-0.65 | -0.001036 | -0.0038 | -0.010305
-0.64 | -0.001001 | -0.003585 | -0.010675
-0.63 | -0.000993 | -0.00327 | -0.010645
-0.62 | -0.000968 | -0.00339 | -0.010855
-0.61 | -0.0008365 | -0.00336 | -0.009585
-0.6 | -0.0007835 | -0.00294 | -0.009145
-0.59 | -0.0007835 | -0.00281 | -0.00899
-0.58 | -0.00074 | -0.002765 | -0.00798
-0.57 | -0.0007255 | -0.002485 | -0.009945
-0.56 | -0.0007085 | -0.002545 | -0.00912
-0.55 | -0.000638 | -0.002735 | -0.007615
-0.54 | -0.0005985 | -0.002205 | -0.008
-0.53 | -0.000561 | -0.002025 | -0.007135
-0.52 | -0.000565 | -0.002075 | -0.006965
-0.51 | -0.000497 | -0.001865 | -0.006285
-0.5 | -0.0003855 | -0.001855 | -0.004905
-0.49 | -0.000349 | -0.001685 | -0.00379
-0.48 | -0.0002245 | -0.00105 | -0.003285
-0.47 | -6.7e-05 | -0.000425 | -0.00265
-0.46 | 9.05e-05 | -0.000125 | 0.000485
-0.45 | 0.000272 | 0.00041 | 0.002765
-0.44 | 0.000522 | 0.001755 | 0.00481
-0.43 | 0.0008775 | 0.003275 | 0.01061
-0.42 | 0.0014185 | 0.0048 | 0.017285
-0.41 | 0.002128 | 0.00727 | 0.02493
-0.4 | 0.0030775 | 0.0108 | 0.038005
-0.39 | 0.004399 | 0.01542 | 0.055315
-0.38 | 0.0061905 | 0.02182 | 0.07879
-0.37 | 0.0086215 | 0.030815 | 0.11692
-0.36 | 0.011891 | 0.043255 | 0.162645
-0.35 | 0.0190545 | 0.06 | 0.225
-0.34 | 0.0261765 | 0.084045 | 0.31815
-0.33 | 0.033135 | 0.116295 | 0.44025
-0.32 | 0.04551 | 0.169835 | 0.6125
-0.31 | 0.06324 | 0.22894 | 0.84945
-0.3 | 0.08672 | 0.3072 | 1.18785
-0.29 | 0.11835 | 0.42695 | 1.64505
-0.28 | 0.17735 | 0.59135 | 2.25055
-0.27 | 0.242125 | 0.80185 | 3.077
-0.26 | 0.31295 | 1.09105 | 4.1805
-0.25 | 0.42425 | 1.54535 | 5.704
-0.24 | 0.5758 | 2.0822 | 7.672
-0.23 | 0.7898 | 2.749 | 10.323
-0.22 | 1.07155 | 3.7345 | 13.96
-0.21 | 1.5171 | 5.0725 | 18.655
-0.2 | 2.0471 | 6.7345 | 24.935
-0.19 | 2.689 | 8.954 | 33.24
-0.18 | 3.6005 | 11.984 | 42.995
-0.17 | 4.8145 | 16.001 | 56.005
-0.16 | 6.421 | 21.107 | 72.69
-0.15 | 8.659 | 27.845 | 93.54
-0.14 | 11.4775 | 36.52 | 117.545
-0.13 | 15.159 | 47.065 | 145.335
-0.12 | 20.0045 | 59.865 | 176.95
-0.11 | 26.13 | 76.825 | 216.8
-0.1 | 34.48 | 99.21 | 263.85
-0.09 | 44.025 | 123.125 | 302.8
-0.08 | 56.09 | 150.21 | 347.95
-0.07 | 71.145 | 183.95 | 400.05
-0.06 | 88.945 | 224.55 | 450.6
-0.05 | 109.85 | 265.25 | 505.65
-0.04 | 133.66 | 309.6 | 560.75
-0.03 | 161.45 | 358.5 | 609.1
-0.02 | 191.8 | 407.45 | 659.25
-0.01 | 225.95 | 465.45 | 717.75
0 | 259.15 | 519.25 | 764.9
0.01 | 291.4 | 571.3 | 801
0.02 | 330.9 | 619.45 | 848.5
0.03 | 362.75 | 667.15 | 889
0.04 | 393.35 | 716.9 | 920
0.05 | 425.25 | 757 | 963
0.06 | 449.65 | 804.5 | 1002
0.07 | 472.65 | 849 | 1031.5
0.08 | 488.7 | 872 | 1046.5
0.09 | 501.05 | 903 | 1073.5
0.1 | 501.9 | 943 | 1102
0.11 | 508.3 | 975 | 1126.5
0.12 | 514 | 1002 | 1150
0.13 | 508.5 | 1006 | 1151
0.14 | 497 | 1033 | 1165.5
0.15 | 486 | 1070.5 | 1188
0.16 | 477.5 | 1076 | 1194
0.17 | 459.5 | 1088 | 1192
0.18 | 443 | 1097.5 | 1204
0.19 | 426.5 | 1108 | 1209
0.2 | 401 | 1131 | 1218
0.21 | 380 | 1140 | 1231
0.22 | 363.5 | 1128 | 1210
0.23 | 343.5 | 1131 | 1210.5
0.24 | 335.5 | 1150 | 1227
0.25 | 311.5 | 1144.5 | 1217.5
0.26 | 283.5 | 1139 | 1211.5
0.27 | 267 | 1132.5 | 1197.5
0.28 | 245.5 | 1126 | 1191.5
0.29 | 243.5 | 1133 | 1197
0.3 | 235 | 1125.5 | 1187.5
0.31 | 210.5 | 1115.5 | 1172
0.32 | 193.5 | 1102 | 1157
0.33 | 187 | 1091.5 | 1149.5
0.34 | 175.5 | 1081 | 1137.5
0.35 | 161 | 1064 | 1119.5
0.36 | 159.5 | 1052.5 | 1104.5
0.37 | 137.5 | 1036 | 1092.5
0.38 | 132 | 1014 | 1080
0.39 | 133.5 | 992 | 1057.5
0.4 | 117.5 | 974 | 1042
0.41 | 111 | 956 | 1022
0.42 | 94 | 937 | 1000
0.43 | 99 | 909.5 | 983.5
0.44 | 102.5 | 875 | 956
0.45 | 88 | 860.5 | 942
0.46 | 78 | 833.5 | 902
0.47 | 77.5 | 796 | 882
0.48 | 83 | 769 | 880
0.49 | 75.5 | 742.5 | 835
0.5 | 71 | 734 | 810