## IDS-VDS Characteristic (mA-mm)
VGS (V) | VDS = 0.100 V | VDS = 0.500 V | VDS = 0.900 V
-0.75 | 0.00039094 | 0.0016108 | 0.005348
-0.74 | 0.00036462 | 0.0015609 | 0.00522
-0.73 | 0.00035149 | 0.0014953 | 0.005069
-0.72 | 0.00033402 | 0.0014546 | 0.0049256
-0.71 | 0.00031755 | 0.0013992 | 0.0047683
-0.7 | 0.00030436 | 0.0013395 | 0.0046221
-0.69 | 0.00029202 | 0.0012855 | 0.0044876
-0.68 | 0.0002765 | 0.0012449 | 0.0043434
-0.67 | 0.00026269 | 0.001201 | 0.0041645
-0.66 | 0.00025093 | 0.0011537 | 0.0040346
-0.65 | 0.00024208 | 0.0011035 | 0.0039189
-0.64 | 0.00022957 | 0.0010679 | 0.0038174
-0.63 | 0.00021894 | 0.0010232 | 0.0036723
-0.62 | 0.00020935 | 0.0009901 | 0.0035536
-0.61 | 0.00019984 | 0.0009505 | 0.0034454
-0.6 | 0.00018995 | 0.0009226 | 0.0033415
-0.59 | 0.00018216 | 0.0008872 | 0.003236
-0.58 | 0.00017377 | 0.0008601 | 0.0031191
-0.57 | 0.00016486 | 0.0008213 | 0.0030245
-0.56 | 0.00015746 | 0.000791 | 0.0029289
-0.55 | 0.00014989 | 0.0007637 | 0.0028491
-0.54 | 0.00014249 | 0.0007371 | 0.0027583
-0.53 | 0.0001367 | 0.0007107 | 0.0026718
-0.52 | 0.00013117 | 0.0006847 | 0.0025843
-0.51 | 0.00012472 | 0.0006593 | 0.0025147
-0.5 | 0.00011898 | 0.0006429 | 0.0024348
-0.49 | 0.00011526 | 0.000622 | 0.0023745
-0.48 | 0.00011047 | 0.0006028 | 0.0023251
-0.47 | 0.00010847 | 0.0005894 | 0.0022682
-0.46 | 0.00010799 | 0.0005829 | 0.0022357
-0.45 | 0.000109 | 0.0005823 | 0.0022587
-0.44 | 0.00011151 | 0.0005891 | 0.0022514
-0.43 | 0.00011749 | 0.0006066 | 0.0023117
-0.42 | 0.00012724 | 0.0006358 | 0.0024265
-0.41 | 0.00014404 | 0.0006902 | 0.0025923
-0.4 | 0.00016682 | 0.0007707 | 0.0028683
-0.39 | 0.00020065 | 0.0008826 | 0.0032731
-0.38 | 0.00024897 | 0.0010521 | 0.0038714
-0.37 | 0.00031699 | 0.0012874 | 0.0047011
-0.36 | 0.00041224 | 0.0016156 | 0.00601
-0.35 | 0.00054406 | 0.0020828 | 0.007687
-0.34 | 0.0007754 | 0.0027499 | 0.010154
-0.33 | 0.0010429 | 0.0036396 | 0.013604
-0.32 | 0.0014122 | 0.0049083 | 0.018414
-0.31 | 0.0019174 | 0.006847 | 0.025008
-0.3 | 0.0026144 | 0.009269 | 0.034371
-0.29 | 0.0035827 | 0.012655 | 0.047302
-0.28 | 0.0048883 | 0.017196 | 0.06527
-0.27 | 0.006991 | 0.023631 | 0.08969
-0.26 | 0.009519 | 0.032417 | 0.12324
-0.25 | 0.013007 | 0.044312 | 0.16869
-0.24 | 0.017729 | 0.06167 | 0.23023
-0.23 | 0.024236 | 0.0839 | 0.31474
-0.22 | 0.032973 | 0.11411 | 0.42634
-0.21 | 0.044832 | 0.15528 | 0.5776
-0.2 | 0.06239 | 0.20925 | 0.7852
-0.19 | 0.08422 | 0.28255 | 1.0551
-0.18 | 0.11458 | 0.38248 | 1.4154
-0.17 | 0.15457 | 0.51506 | 1.8992
-0.16 | 0.20807 | 0.6894 | 2.4939
-0.15 | 0.28051 | 0.9208 | 3.2918
-0.14 | 0.37586 | 1.2275 | 4.294
-0.13 | 0.50353 | 1.6174 | 5.5654
-0.12 | 0.6694 | 2.1361 | 7.138
-0.11 | 0.8938 | 2.7978 | 9.079
-0.1 | 1.1816 | 3.6363 | 11.372
-0.09 | 1.5597 | 4.7127 | 14.139
-0.08 | 2.0454 | 6.021 | 17.28
-0.07 | 2.6588 | 7.642 | 20.985
-0.06 | 3.44 | 9.609 | 25.168
-0.05 | 4.418 | 12.017 | 29.92
-0.04 | 5.6139 | 14.83 | 35.164
-0.03 | 7.008 | 18.126 | 40.807
-0.02 | 8.761 | 21.892 | 47.215
-0.01 | 10.811 | 26.214 | 53.95
0 | 13.233 | 31.084 | 61.35
0.01 | 15.971 | 36.435 | 69.14
0.02 | 19.041 | 42.288 | 77.3
0.03 | 22.537 | 48.818 | 85.95
0.04 | 26.307 | 55.686 | 95.01
0.05 | 30.382 | 62.91 | 104.42
0.06 | 34.746 | 70.81 | 114.13
0.07 | 39.429 | 78.93 | 124.42
0.08 | 44.229 | 87.59 | 134.56
0.09 | 49.16 | 96.41 | 145.34
0.1 | 54.223 | 105.73 | 156.15
0.11 | 59.18 | 115.31 | 167.29
0.12 | 64.39 | 125.16 | 178.84
0.13 | 69.51 | 135.26 | 190.15
0.14 | 74.57 | 145.52 | 201.8
0.15 | 79.52 | 156.01 | 213.53
0.16 | 84.41 | 166.64 | 225.44
0.17 | 89.03 | 177.56 | 237.29
0.18 | 93.58 | 188.49 | 249.48
0.19 | 97.89 | 199.51 | 261.53
0.2 | 102.04 | 210.83 | 273.67
0.21 | 106.03 | 221.95 | 286.09
0.22 | 109.85 | 233.4 | 298.1
0.23 | 113.32 | 244.86 | 310.44
0.24 | 116.67 | 256.23 | 322.69
0.25 | 119.84 | 267.78 | 334.93
0.26 | 122.85 | 279.14 | 347.14
0.27 | 125.79 | 290.56 | 359.08
0.28 | 128.33 | 301.99 | 371.22
0.29 | 130.78 | 313.3 | 383.11
0.3 | 133.12 | 324.6 | 395.12
0.31 | 135.2 | 335.81 | 406.96
0.32 | 137.49 | 346.96 | 418.58
0.33 | 139.27 | 358.11 | 430.31
0.34 | 141.08 | 368.99 | 441.75
0.35 | 142.76 | 379.63 | 453.12
0.36 | 144.38 | 390.3 | 464.11
0.37 | 145.93 | 400.92 | 475.41
0.38 | 147.29 | 411.17 | 486.35
0.39 | 148.57 | 421.35 | 497.05
0.4 | 149.78 | 431.16 | 507.64
0.41 | 151.15 | 440.88 | 517.87
0.42 | 152.12 | 450.48 | 528.23
0.43 | 153.1 | 459.75 | 538.19
0.44 | 154.07 | 468.69 | 548
0.45 | 154.81 | 477.47 | 557.51
0.46 | 156.01 | 486.02 | 566.9
0.47 | 156.67 | 494.21 | 575.8
0.48 | 157.43 | 502.13 | 584.6
0.49 | 158.15 | 509.75 | 593.6
0.5 | 158.95 | 517.1 | 601.6

## Tranconductance (mS-mm)
VGS (V) | VDS = 0.100 V | VDS = 0.500 V | VDS = 0.900 V
-0.75 | -0.002632 | -0.00499 | -0.0128
-0.74 | -0.0019725 | -0.005775 | -0.01395
-0.73 | -0.00153 | -0.005315 | -0.01472
-0.72 | -0.001697 | -0.004805 | -0.015035
-0.71 | -0.001483 | -0.005755 | -0.015175
-0.7 | -0.0012765 | -0.005685 | -0.014035
-0.69 | -0.001393 | -0.00473 | -0.013935
-0.68 | -0.0014665 | -0.004225 | -0.016155
-0.67 | -0.0012785 | -0.00456 | -0.01544
-0.66 | -0.0010305 | -0.004875 | -0.01228
-0.65 | -0.001068 | -0.00429 | -0.01086
-0.64 | -0.001157 | -0.004015 | -0.01233
-0.63 | -0.001011 | -0.00389 | -0.01319
-0.62 | -0.000955 | -0.003635 | -0.011345
-0.61 | -0.00097 | -0.003375 | -0.010605
-0.6 | -0.000884 | -0.003165 | -0.01047
-0.59 | -0.000809 | -0.003125 | -0.01112
-0.58 | -0.000865 | -0.003295 | -0.010575
-0.57 | -0.0008155 | -0.003455 | -0.00951
-0.56 | -0.0007485 | -0.00288 | -0.00877
-0.55 | -0.0007485 | -0.002695 | -0.00853
-0.54 | -0.0006595 | -0.00265 | -0.008865
-0.53 | -0.000566 | -0.00262 | -0.0087
-0.52 | -0.000599 | -0.00257 | -0.007855
-0.51 | -0.0006095 | -0.00209 | -0.007475
-0.5 | -0.000473 | -0.001865 | -0.00701
-0.49 | -0.0004255 | -0.002005 | -0.005485
-0.48 | -0.0003395 | -0.00163 | -0.005315
-0.47 | -0.000124 | -0.000995 | -0.00447
-0.46 | 2.65e-05 | -0.000355 | -0.000475
-0.45 | 0.000176 | 0.00031 | 0.000785
-0.44 | 0.0004245 | 0.001215 | 0.00265
-0.43 | 0.0007865 | 0.002335 | 0.008755
-0.42 | 0.0013275 | 0.00418 | 0.01403
-0.41 | 0.001979 | 0.006745 | 0.02209
-0.4 | 0.0028305 | 0.00962 | 0.03404
-0.39 | 0.0041075 | 0.01407 | 0.050155
-0.38 | 0.005817 | 0.02024 | 0.0714
-0.37 | 0.0081635 | 0.028175 | 0.10693
-0.36 | 0.0113535 | 0.03977 | 0.149295
-0.35 | 0.018158 | 0.056715 | 0.2072
-0.34 | 0.024942 | 0.07784 | 0.29585
-0.33 | 0.03184 | 0.10792 | 0.413
-0.32 | 0.043725 | 0.16037 | 0.5702
-0.31 | 0.06011 | 0.218035 | 0.79785
-0.3 | 0.083265 | 0.2904 | 1.1147
-0.29 | 0.113695 | 0.39635 | 1.54495
-0.28 | 0.170415 | 0.5488 | 2.1194
-0.27 | 0.231535 | 0.76105 | 2.8985
-0.26 | 0.3008 | 1.03405 | 3.95
-0.25 | 0.4105 | 1.46265 | 5.3495
-0.24 | 0.56145 | 1.9794 | 7.3025
-0.23 | 0.7622 | 2.622 | 9.8055
-0.22 | 1.0298 | 3.569 | 13.143
-0.21 | 1.47085 | 4.757 | 17.943
-0.2 | 1.9694 | 6.3635 | 23.875
-0.19 | 2.6095 | 8.6615 | 31.51
-0.18 | 3.5175 | 11.6255 | 42.205
-0.17 | 4.6745 | 15.346 | 53.925
-0.16 | 6.297 | 20.287 | 69.63
-0.15 | 8.3895 | 26.905 | 90.005
-0.14 | 11.151 | 34.83 | 113.68
-0.13 | 14.677 | 45.43 | 142.2
-0.12 | 19.5135 | 59.02 | 175.68
-0.11 | 25.61 | 75.01 | 211.7
-0.1 | 33.295 | 95.745 | 253
-0.09 | 43.19 | 119.235 | 295.4
-0.08 | 54.955 | 146.465 | 342.3
-0.07 | 69.73 | 179.4 | 394.4
-0.06 | 87.96 | 218.75 | 446.75
-0.05 | 108.695 | 261.05 | 499.8
-0.04 | 129.5 | 305.45 | 544.35
-0.03 | 157.355 | 353.1 | 602.55
-0.02 | 190.15 | 404.4 | 657.15
-0.01 | 223.6 | 459.6 | 706.75
0 | 258 | 511.05 | 759.5
0.01 | 290.4 | 560.2 | 797.5
0.02 | 328.3 | 619.15 | 840.5
0.03 | 363.3 | 669.9 | 885.5
0.04 | 392.25 | 704.6 | 923.5
0.05 | 421.95 | 756.2 | 956
0.06 | 452.35 | 801 | 1000
0.07 | 474.15 | 839 | 1021.5
0.08 | 486.55 | 874 | 1046
0.09 | 499.7 | 907 | 1079.5
0.1 | 501 | 945 | 1097.5
0.11 | 508.35 | 971.5 | 1134.5
0.12 | 516.5 | 997.5 | 1143
0.13 | 509 | 1018 | 1148
0.14 | 500.5 | 1037.5 | 1169
0.15 | 492 | 1056 | 1182
0.16 | 475.5 | 1077.5 | 1188
0.17 | 458.5 | 1092.5 | 1202
0.18 | 443 | 1097.5 | 1212
0.19 | 423 | 1117 | 1209.5
0.2 | 407 | 1122 | 1228
0.21 | 390.5 | 1128.5 | 1221.5
0.22 | 364.5 | 1145.5 | 1217.5
0.23 | 341 | 1141.5 | 1229.5
0.24 | 326 | 1146 | 1224.5
0.25 | 309 | 1145.5 | 1222.5
0.26 | 297.5 | 1139 | 1207.5
0.27 | 274 | 1142.5 | 1204
0.28 | 249.5 | 1137 | 1201.5
0.29 | 239.5 | 1130.5 | 1195
0.3 | 221 | 1125.5 | 1192.5
0.31 | 218.5 | 1118 | 1173
0.32 | 203.5 | 1115 | 1167.5
0.33 | 179.5 | 1101.5 | 1158.5
0.34 | 174.5 | 1076 | 1140.5
0.35 | 165 | 1065.5 | 1118
0.36 | 158.5 | 1064.5 | 1114.5
0.37 | 145.5 | 1043.5 | 1112
0.38 | 132 | 1021.5 | 1082
0.39 | 124.5 | 999.5 | 1064.5
0.4 | 129 | 976.5 | 1041
0.41 | 117 | 966 | 1029.5
0.42 | 97.5 | 943.5 | 1016
0.43 | 97.5 | 910.5 | 988.5
0.44 | 85.5 | 886 | 966
0.45 | 97 | 866.5 | 945
0.46 | 93 | 837 | 914.5
0.47 | 71 | 805.5 | 885
0.48 | 74 | 777 | 890
0.49 | 76 | 748.5 | 850
0.5 | 80 | 735 | 800