## IDS-VDS Characteristic (mA-mm)
VGS (V) | VDS = 0.100 V | VDS = 0.500 V | VDS = 0.900 V
-0.75 | 0.00040752 | 0.0016631 | 0.005547
-0.74 | 0.00038936 | 0.0016058 | 0.005387
-0.73 | 0.00037036 | 0.0015457 | 0.005233
-0.72 | 0.0003533 | 0.0014988 | 0.00506
-0.71 | 0.00033849 | 0.0014423 | 0.0049309
-0.7 | 0.0003212 | 0.0013854 | 0.0047843
-0.69 | 0.0003047 | 0.0013328 | 0.0045978
-0.68 | 0.00029243 | 0.0012837 | 0.0044556
-0.67 | 0.00028103 | 0.0012412 | 0.0042895
-0.66 | 0.0002652 | 0.0011933 | 0.004164
-0.65 | 0.00025431 | 0.0011447 | 0.0040466
-0.64 | 0.00024196 | 0.0011108 | 0.0039376
-0.63 | 0.00023205 | 0.0010708 | 0.0038081
-0.62 | 0.00022081 | 0.0010243 | 0.0036602
-0.61 | 0.00021246 | 0.0009883 | 0.0035728
-0.6 | 0.00020109 | 0.0009479 | 0.0034396
-0.59 | 0.00019333 | 0.0009153 | 0.0033271
-0.58 | 0.00018382 | 0.0008775 | 0.0032438
-0.57 | 0.00017402 | 0.0008506 | 0.0031343
-0.56 | 0.00016498 | 0.000815 | 0.0030044
-0.55 | 0.00015863 | 0.0007816 | 0.0029361
-0.54 | 0.00015087 | 0.0007568 | 0.0028428
-0.53 | 0.0001457 | 0.0007277 | 0.0027501
-0.52 | 0.00013739 | 0.0007067 | 0.0026822
-0.51 | 0.00013153 | 0.0006846 | 0.0026112
-0.5 | 0.00012634 | 0.0006584 | 0.0025257
-0.49 | 0.00012254 | 0.0006419 | 0.0024554
-0.48 | 0.0001186 | 0.0006218 | 0.0023984
-0.47 | 0.0001155 | 0.0006043 | 0.0023444
-0.46 | 0.00011305 | 0.0005967 | 0.0023203
-0.45 | 0.00011339 | 0.0005929 | 0.0023136
-0.44 | 0.00011627 | 0.0005968 | 0.0023247
-0.43 | 0.00012054 | 0.0006193 | 0.0023697
-0.42 | 0.00013029 | 0.0006457 | 0.0024624
-0.41 | 0.00014564 | 0.000692 | 0.0026253
-0.4 | 0.00016741 | 0.00077 | 0.0028744
-0.39 | 0.00020126 | 0.0008828 | 0.0032605
-0.38 | 0.00024815 | 0.0010385 | 0.0038166
-0.37 | 0.00031409 | 0.0012678 | 0.0046423
-0.36 | 0.00040759 | 0.0015964 | 0.005831
-0.35 | 0.00053714 | 0.0020454 | 0.007445
-0.34 | 0.0007656 | 0.0026837 | 0.009809
-0.33 | 0.0010285 | 0.0035617 | 0.01306
-0.32 | 0.0013893 | 0.0047943 | 0.01774
-0.31 | 0.0018915 | 0.006667 | 0.02401
-0.3 | 0.0025819 | 0.009059 | 0.033094
-0.29 | 0.0035414 | 0.012358 | 0.045485
-0.28 | 0.0048448 | 0.016863 | 0.06259
-0.27 | 0.006914 | 0.0232 | 0.08599
-0.26 | 0.009407 | 0.031697 | 0.11855
-0.25 | 0.012886 | 0.043569 | 0.16249
-0.24 | 0.017524 | 0.0605 | 0.22217
-0.23 | 0.023944 | 0.08224 | 0.30303
-0.22 | 0.03264 | 0.1119 | 0.41312
-0.21 | 0.044424 | 0.1517 | 0.56041
-0.2 | 0.06211 | 0.2059 | 0.7606
-0.19 | 0.08402 | 0.27821 | 1.0256
-0.18 | 0.11366 | 0.3769 | 1.3835
-0.17 | 0.15319 | 0.50558 | 1.8334
-0.16 | 0.20723 | 0.6794 | 2.4404
-0.15 | 0.27899 | 0.9088 | 3.2185
-0.14 | 0.37488 | 1.2091 | 4.2012
-0.13 | 0.50296 | 1.6023 | 5.4593
-0.12 | 0.671 | 2.1098 | 7.035
-0.11 | 0.893 | 2.7583 | 8.929
-0.1 | 1.1803 | 3.6029 | 11.236
-0.09 | 1.5662 | 4.6702 | 13.911
-0.08 | 2.0522 | 5.981 | 17.134
-0.07 | 2.6706 | 7.597 | 20.795
-0.06 | 3.4636 | 9.583 | 24.974
-0.05 | 4.4355 | 11.979 | 29.769
-0.04 | 5.6525 | 14.798 | 34.893
-0.03 | 7.063 | 18.119 | 40.69
-0.02 | 8.818 | 21.842 | 47.001
-0.01 | 10.883 | 26.178 | 53.726
0 | 13.344 | 31.104 | 61.13
0.01 | 16.104 | 36.498 | 68.94
0.02 | 19.178 | 42.351 | 77.02
0.03 | 22.694 | 48.817 | 85.81
0.04 | 26.499 | 55.72 | 94.72
0.05 | 30.621 | 63.04 | 104.22
0.06 | 35.015 | 70.89 | 113.88
0.07 | 39.68 | 79.11 | 124.02
0.08 | 44.473 | 87.77 | 134.43
0.09 | 49.447 | 96.47 | 145.07
0.1 | 54.51 | 105.81 | 155.96
0.11 | 59.44 | 115.45 | 166.9
0.12 | 64.69 | 125.26 | 178.44
0.13 | 69.81 | 135.4 | 189.88
0.14 | 74.86 | 145.55 | 201.5
0.15 | 79.77 | 156.03 | 213.36
0.16 | 84.59 | 166.86 | 225.16
0.17 | 89.23 | 177.69 | 237.16
0.18 | 93.78 | 188.49 | 249.19
0.19 | 98.07 | 199.67 | 261.36
0.2 | 102.3 | 210.81 | 273.39
0.21 | 106.14 | 222.15 | 285.72
0.22 | 109.86 | 233.6 | 297.95
0.23 | 113.37 | 244.82 | 310.12
0.24 | 116.67 | 256.28 | 322.33
0.25 | 119.99 | 267.8 | 334.44
0.26 | 122.96 | 279.22 | 346.65
0.27 | 125.61 | 290.67 | 358.75
0.28 | 128.18 | 301.89 | 370.79
0.29 | 130.73 | 313.3 | 382.86
0.3 | 133.09 | 324.71 | 394.66
0.31 | 135.32 | 335.89 | 406.55
0.32 | 137.35 | 346.95 | 418.26
0.33 | 139.12 | 357.96 | 429.88
0.34 | 141.06 | 368.83 | 441.37
0.35 | 142.67 | 379.59 | 452.61
0.36 | 144.29 | 390.22 | 463.88
0.37 | 145.78 | 400.61 | 475.01
0.38 | 147.01 | 410.96 | 485.86
0.39 | 148.42 | 421.06 | 496.41
0.4 | 149.65 | 430.97 | 507.02
0.41 | 150.83 | 440.62 | 517.43
0.42 | 151.76 | 450.09 | 527.61
0.43 | 152.86 | 459.36 | 537.7
0.44 | 153.84 | 468.29 | 547.24
0.45 | 154.9 | 477.07 | 556.84
0.46 | 155.72 | 485.52 | 566.25
0.47 | 156.33 | 493.69 | 575
0.48 | 157.38 | 501.57 | 584
0.49 | 158.09 | 509.21 | 592.6
0.5 | 158.68 | 516.56 | 601

## Tranconductance (mS-mm)
VGS (V) | VDS = 0.100 V | VDS = 0.500 V | VDS = 0.900 V
-0.75 | -0.001816 | -0.00573 | -0.016
-0.74 | -0.001858 | -0.00587 | -0.0157
-0.73 | -0.001803 | -0.00535 | -0.01635
-0.72 | -0.0015935 | -0.00517 | -0.015105
-0.71 | -0.001605 | -0.00567 | -0.013785
-0.7 | -0.0016895 | -0.005475 | -0.016655
-0.69 | -0.0014385 | -0.005085 | -0.016435
-0.68 | -0.0011835 | -0.00458 | -0.015415
-0.67 | -0.0013615 | -0.00452 | -0.01458
-0.66 | -0.001336 | -0.004825 | -0.012145
-0.65 | -0.001162 | -0.004125 | -0.01132
-0.64 | -0.001113 | -0.003695 | -0.011925
-0.63 | -0.0010575 | -0.004325 | -0.01387
-0.62 | -0.0009795 | -0.004125 | -0.011765
-0.61 | -0.000986 | -0.00382 | -0.01103
-0.6 | -0.0009565 | -0.00365 | -0.012285
-0.59 | -0.0008635 | -0.00352 | -0.00979
-0.58 | -0.0009655 | -0.003235 | -0.00964
-0.57 | -0.000942 | -0.003125 | -0.01197
-0.56 | -0.0007695 | -0.00345 | -0.00991
-0.55 | -0.0007055 | -0.00291 | -0.00808
-0.54 | -0.0006465 | -0.002695 | -0.0093
-0.53 | -0.000674 | -0.002505 | -0.00803
-0.52 | -0.0007085 | -0.002155 | -0.006945
-0.51 | -0.0005525 | -0.002415 | -0.007825
-0.5 | -0.0004495 | -0.002135 | -0.00779
-0.49 | -0.000387 | -0.00183 | -0.006365
-0.48 | -0.000352 | -0.00188 | -0.00555
-0.47 | -0.0002775 | -0.001255 | -0.003905
-0.46 | -0.0001055 | -0.00057 | -0.00154
-0.45 | 0.000161 | 5e-06 | 0.00022
-0.44 | 0.0003575 | 0.00132 | 0.002805
-0.43 | 0.000701 | 0.002445 | 0.006885
-0.42 | 0.001255 | 0.003635 | 0.01278
-0.41 | 0.001856 | 0.006215 | 0.0206
-0.4 | 0.002781 | 0.00954 | 0.03176
-0.39 | 0.004037 | 0.013425 | 0.04711
-0.38 | 0.0056415 | 0.01925 | 0.06909
-0.37 | 0.007972 | 0.027895 | 0.10072
-0.36 | 0.0111525 | 0.03888 | 0.140135
-0.35 | 0.0179005 | 0.054365 | 0.1989
-0.34 | 0.024568 | 0.075815 | 0.28075
-0.33 | 0.031185 | 0.10553 | 0.39655
-0.32 | 0.04315 | 0.155265 | 0.5475
-0.31 | 0.05963 | 0.213235 | 0.7677
-0.3 | 0.082495 | 0.28455 | 1.07375
-0.29 | 0.113145 | 0.3902 | 1.4748
-0.28 | 0.16863 | 0.5421 | 2.02525
-0.27 | 0.22811 | 0.7417 | 2.798
-0.26 | 0.2986 | 1.01845 | 3.825
-0.25 | 0.40585 | 1.44015 | 5.181
-0.24 | 0.5529 | 1.93355 | 7.027
-0.23 | 0.7558 | 2.57 | 9.5475
-0.22 | 1.024 | 3.473 | 12.869
-0.21 | 1.4735 | 4.7 | 17.374
-0.2 | 1.9798 | 6.3255 | 23.2595
-0.19 | 2.5775 | 8.55 | 31.145
-0.18 | 3.4585 | 11.3685 | 40.39
-0.17 | 4.6785 | 15.125 | 52.845
-0.16 | 6.29 | 20.161 | 69.255
-0.15 | 8.3825 | 26.485 | 88.04
-0.14 | 11.1985 | 34.675 | 112.04
-0.13 | 14.806 | 45.035 | 141.69
-0.12 | 19.502 | 57.8 | 173.485
-0.11 | 25.465 | 74.655 | 210.05
-0.1 | 33.66 | 95.595 | 249.1
-0.09 | 43.595 | 118.905 | 294.9
-0.08 | 55.22 | 146.34 | 344.2
-0.07 | 70.57 | 180.1 | 392
-0.06 | 88.245 | 219.1 | 448.7
-0.05 | 109.445 | 260.75 | 495.95
-0.04 | 131.375 | 307 | 546.05
-0.03 | 158.275 | 352.2 | 605.4
-0.02 | 191 | 402.95 | 651.8
-0.01 | 226.3 | 463.1 | 706.45
0 | 261.05 | 516 | 760.7
0.01 | 291.7 | 562.35 | 794.5
0.02 | 329.5 | 615.95 | 843.5
0.03 | 366.05 | 668.45 | 885
0.04 | 396.35 | 711.15 | 920.5
0.05 | 425.8 | 758.5 | 958
0.06 | 452.95 | 803.5 | 990
0.07 | 472.9 | 844 | 1027.5
0.08 | 488.35 | 868 | 1052.5
0.09 | 501.85 | 902 | 1076.5
0.1 | 499.65 | 949 | 1091.5
0.11 | 509 | 972.5 | 1124
0.12 | 518.5 | 997.5 | 1149
0.13 | 508.5 | 1014.5 | 1153
0.14 | 498 | 1031.5 | 1174
0.15 | 486.5 | 1065.5 | 1183
0.16 | 473 | 1083 | 1190
0.17 | 459.5 | 1081.5 | 1201.5
0.18 | 442 | 1099 | 1210
0.19 | 426 | 1116 | 1210
0.2 | 403.5 | 1124 | 1218
0.21 | 378 | 1139.5 | 1228
0.22 | 361.5 | 1133.5 | 1220
0.23 | 340.5 | 1134 | 1219
0.24 | 331 | 1149 | 1216
0.25 | 314.5 | 1147 | 1216
0.26 | 281 | 1143.5 | 1215.5
0.27 | 261 | 1133.5 | 1207
0.28 | 256 | 1131.5 | 1205.5
0.29 | 245.5 | 1141 | 1193.5
0.3 | 229.5 | 1129.5 | 1184.5
0.31 | 213 | 1112 | 1180
0.32 | 190 | 1103.5 | 1166.5
0.33 | 185.5 | 1094 | 1155.5
0.34 | 177.5 | 1081.5 | 1136.5
0.35 | 161.5 | 1069.5 | 1125.5
0.36 | 155.5 | 1051 | 1120
0.37 | 136 | 1037 | 1099
0.38 | 132 | 1022.5 | 1070
0.39 | 132 | 1000.5 | 1058
0.4 | 120.5 | 978 | 1051
0.41 | 105.5 | 956 | 1029.5
0.42 | 101.5 | 937 | 1013.5
0.43 | 104 | 910 | 981.5
0.44 | 102 | 885.5 | 957
0.45 | 94 | 861.5 | 950.5
0.46 | 71.5 | 831 | 908
0.47 | 83 | 802.5 | 887.5
0.48 | 88 | 776 | 880
0.49 | 65 | 749.5 | 850
0.5 | 59 | 735 | 840