## IDS-VDS Characteristic (mA-mm)
VGS (V) | VDS = 0.100 V | VDS = 0.500 V | VDS = 0.900 V
-0.75 | 0.00038547 | 0.0016311 | 0.005505
-0.74 | 0.00037078 | 0.0015808 | 0.005272
-0.73 | 0.00035233 | 0.0015156 | 0.005187
-0.72 | 0.00033773 | 0.0014682 | 0.005018
-0.71 | 0.00032289 | 0.0014127 | 0.0048235
-0.7 | 0.00030453 | 0.0013581 | 0.004704
-0.69 | 0.00029038 | 0.0013115 | 0.0045403
-0.68 | 0.00027689 | 0.0012554 | 0.0044025
-0.67 | 0.00026719 | 0.0012066 | 0.0042413
-0.66 | 0.00025279 | 0.0011749 | 0.0041147
-0.65 | 0.00024203 | 0.0011299 | 0.0039725
-0.64 | 0.00023051 | 0.0010839 | 0.0038499
-0.63 | 0.00022288 | 0.0010422 | 0.0037327
-0.62 | 0.00021143 | 0.001005 | 0.0035998
-0.61 | 0.00020123 | 0.0009672 | 0.0034744
-0.6 | 0.00019218 | 0.000934 | 0.0033747
-0.59 | 0.00018346 | 0.0008967 | 0.0032676
-0.58 | 0.00017587 | 0.0008603 | 0.0031494
-0.57 | 0.00016847 | 0.0008278 | 0.0030516
-0.56 | 0.00016008 | 0.0007927 | 0.002951
-0.55 | 0.00015234 | 0.000768 | 0.0028499
-0.54 | 0.00014537 | 0.0007401 | 0.0027756
-0.53 | 0.0001373 | 0.0007163 | 0.002694
-0.52 | 0.00013136 | 0.0006858 | 0.00261
-0.51 | 0.00012662 | 0.0006584 | 0.0025184
-0.5 | 0.00012193 | 0.0006356 | 0.0024359
-0.49 | 0.00011672 | 0.0006205 | 0.0023748
-0.48 | 0.00011382 | 0.0006027 | 0.0023316
-0.47 | 0.00011171 | 0.0005909 | 0.0022937
-0.46 | 0.00010917 | 0.0005796 | 0.002259
-0.45 | 0.00010986 | 0.0005806 | 0.00226
-0.44 | 0.00011234 | 0.0005839 | 0.0022739
-0.43 | 0.00011811 | 0.0006023 | 0.0023293
-0.42 | 0.00012786 | 0.0006316 | 0.0024165
-0.41 | 0.00014295 | 0.0006824 | 0.0026087
-0.4 | 0.00016555 | 0.0007599 | 0.0028538
-0.39 | 0.00019947 | 0.0008712 | 0.0032452
-0.38 | 0.00024621 | 0.0010329 | 0.0038104
-0.37 | 0.00031169 | 0.0012597 | 0.0046349
-0.36 | 0.00040553 | 0.0015857 | 0.005863
-0.35 | 0.0005349 | 0.0020418 | 0.007479
-0.34 | 0.0007631 | 0.002678 | 0.009866
-0.33 | 0.001019 | 0.0035618 | 0.013184
-0.32 | 0.0013832 | 0.004784 | 0.017832
-0.31 | 0.0018787 | 0.006691 | 0.024256
-0.3 | 0.0025696 | 0.009051 | 0.03333
-0.29 | 0.003508 | 0.012354 | 0.045947
-0.28 | 0.004806 | 0.016909 | 0.06337
-0.27 | 0.006872 | 0.023132 | 0.08729
-0.26 | 0.009366 | 0.031741 | 0.11951
-0.25 | 0.012766 | 0.043462 | 0.16406
-0.24 | 0.017472 | 0.06044 | 0.22416
-0.23 | 0.02383 | 0.08204 | 0.30681
-0.22 | 0.03253 | 0.11181 | 0.41671
-0.21 | 0.044248 | 0.1517 | 0.56598
-0.2 | 0.06142 | 0.2067 | 0.767
-0.19 | 0.08322 | 0.27828 | 1.0295
-0.18 | 0.11294 | 0.37658 | 1.3889
-0.17 | 0.15253 | 0.50647 | 1.8444
-0.16 | 0.20582 | 0.6794 | 2.4532
-0.15 | 0.27681 | 0.904 | 3.2338
-0.14 | 0.37321 | 1.2058 | 4.2127
-0.13 | 0.49737 | 1.6028 | 5.472
-0.12 | 0.6674 | 2.1021 | 7.048
-0.11 | 0.8863 | 2.7599 | 8.949
-0.1 | 1.1792 | 3.5944 | 11.241
-0.09 | 1.558 | 4.6614 | 14.023
-0.08 | 2.0442 | 5.972 | 17.18
-0.07 | 2.6651 | 7.581 | 20.851
-0.06 | 3.4312 | 9.565 | 24.968
-0.05 | 4.4267 | 11.931 | 29.706
-0.04 | 5.6286 | 14.758 | 34.975
-0.03 | 7.022 | 18.043 | 40.678
-0.02 | 8.763 | 21.801 | 47.061
-0.01 | 10.837 | 26.152 | 53.674
0 | 13.273 | 31.082 | 61.13
0.01 | 16.029 | 36.468 | 68.98
0.02 | 19.117 | 42.251 | 77.08
0.03 | 22.582 | 48.757 | 85.84
0.04 | 26.417 | 55.615 | 94.91
0.05 | 30.513 | 62.88 | 104.18
0.06 | 34.895 | 70.75 | 114.05
0.07 | 39.543 | 79.01 | 124.19
0.08 | 44.356 | 87.62 | 134.56
0.09 | 49.328 | 96.48 | 145.2
0.1 | 54.406 | 105.73 | 156.01
0.11 | 59.4 | 115.31 | 167.16
0.12 | 64.6 | 125.26 | 178.59
0.13 | 69.73 | 135.25 | 190.09
0.14 | 74.82 | 145.54 | 201.64
0.15 | 79.78 | 156.07 | 213.46
0.16 | 84.69 | 166.82 | 225.52
0.17 | 89.3 | 177.67 | 237.44
0.18 | 93.81 | 188.49 | 249.62
0.19 | 98.19 | 199.63 | 261.49
0.2 | 102.36 | 210.83 | 273.85
0.21 | 106.25 | 222.3 | 286.21
0.22 | 110.05 | 233.7 | 298.35
0.23 | 113.54 | 245.01 | 310.61
0.24 | 116.99 | 256.48 | 322.8
0.25 | 120.15 | 268.06 | 335.15
0.26 | 123.15 | 279.44 | 347.23
0.27 | 125.93 | 290.81 | 359.4
0.28 | 128.59 | 302.19 | 371.35
0.29 | 131.08 | 313.6 | 383.39
0.3 | 133.44 | 325 | 395.42
0.31 | 135.6 | 336.26 | 407.29
0.32 | 137.68 | 347.26 | 419.1
0.33 | 139.74 | 358.38 | 430.55
0.34 | 141.42 | 369.32 | 442.17
0.35 | 143.1 | 380.12 | 453.53
0.36 | 144.74 | 390.88 | 464.75
0.37 | 146.19 | 401.28 | 475.97
0.38 | 147.75 | 411.65 | 486.82
0.39 | 148.92 | 421.81 | 497.6
0.4 | 150.12 | 431.69 | 508.06
0.41 | 151.4 | 441.35 | 518.48
0.42 | 152.4 | 450.98 | 528.69
0.43 | 153.5 | 460.24 | 538.7
0.44 | 154.45 | 469.25 | 548.49
0.45 | 155.37 | 477.97 | 557.98
0.46 | 156.26 | 486.51 | 567.51
0.47 | 157.19 | 494.75 | 575.9
0.48 | 157.86 | 502.72 | 585
0.49 | 158.59 | 510.33 | 594
0.5 | 159.29 | 517.72 | 602.2

## Tranconductance (mS-mm)
VGS (V) | VDS = 0.100 V | VDS = 0.500 V | VDS = 0.900 V
-0.75 | -0.001469 | -0.00503 | -0.0233
-0.74 | -0.001657 | -0.005775 | -0.0159
-0.73 | -0.0016525 | -0.00563 | -0.0127
-0.72 | -0.001472 | -0.005145 | -0.018175
-0.71 | -0.00166 | -0.005505 | -0.0157
-0.7 | -0.0016255 | -0.00506 | -0.01416
-0.69 | -0.001382 | -0.005135 | -0.015075
-0.68 | -0.0011595 | -0.005245 | -0.01495
-0.67 | -0.001205 | -0.004025 | -0.01439
-0.66 | -0.001258 | -0.003835 | -0.01344
-0.65 | -0.001114 | -0.00455 | -0.01324
-0.64 | -0.0009575 | -0.004385 | -0.01199
-0.63 | -0.000954 | -0.003945 | -0.012505
-0.62 | -0.0010825 | -0.00375 | -0.012915
-0.61 | -0.0009625 | -0.00355 | -0.011255
-0.6 | -0.0008885 | -0.003525 | -0.01034
-0.59 | -0.0008155 | -0.003685 | -0.011265
-0.58 | -0.0007495 | -0.003445 | -0.0108
-0.57 | -0.0007895 | -0.00338 | -0.00992
-0.56 | -0.0008065 | -0.00299 | -0.010085
-0.55 | -0.0007355 | -0.00263 | -0.00877
-0.54 | -0.000752 | -0.002585 | -0.007795
-0.53 | -0.0007005 | -0.002715 | -0.00828
-0.52 | -0.000534 | -0.002895 | -0.00878
-0.51 | -0.0004715 | -0.00251 | -0.008705
-0.5 | -0.000495 | -0.001895 | -0.00718
-0.49 | -0.0004055 | -0.001645 | -0.005215
-0.48 | -0.0002505 | -0.00148 | -0.004055
-0.47 | -0.0002325 | -0.001155 | -0.00363
-0.46 | -9.25e-05 | -0.000515 | -0.001685
-0.45 | 0.0001585 | 0.000215 | 0.000745
-0.44 | 0.0004125 | 0.001085 | 0.003465
-0.43 | 0.000776 | 0.002385 | 0.00713
-0.42 | 0.001242 | 0.004005 | 0.01397
-0.41 | 0.0018845 | 0.006415 | 0.021865
-0.4 | 0.002826 | 0.00944 | 0.031825
-0.39 | 0.004033 | 0.01365 | 0.04783
-0.38 | 0.005611 | 0.019425 | 0.069485
-0.37 | 0.007966 | 0.02764 | 0.10263
-0.36 | 0.0111605 | 0.039105 | 0.142205
-0.35 | 0.0178785 | 0.054615 | 0.20015
-0.34 | 0.024205 | 0.076 | 0.28525
-0.33 | 0.031005 | 0.1053 | 0.3983
-0.32 | 0.042985 | 0.15646 | 0.5536
-0.31 | 0.05932 | 0.21335 | 0.7749
-0.3 | 0.081465 | 0.28315 | 1.08455
-0.29 | 0.11182 | 0.3929 | 1.502
-0.28 | 0.1682 | 0.5389 | 2.06715
-0.27 | 0.228 | 0.7416 | 2.807
-0.26 | 0.2947 | 1.0165 | 3.8385
-0.25 | 0.4053 | 1.43495 | 5.2325
-0.24 | 0.5532 | 1.9289 | 7.1375
-0.23 | 0.7529 | 2.5685 | 9.6275
-0.22 | 1.0209 | 3.483 | 12.9585
-0.21 | 1.4445 | 4.7445 | 17.5145
-0.2 | 1.9486 | 6.329 | 23.176
-0.19 | 2.576 | 8.494 | 31.095
-0.18 | 3.4655 | 11.4095 | 40.745
-0.17 | 4.644 | 15.141 | 53.215
-0.16 | 6.214 | 19.8765 | 69.47
-0.15 | 8.3695 | 26.32 | 87.975
-0.14 | 11.028 | 34.94 | 111.91
-0.13 | 14.7095 | 44.815 | 141.765
-0.12 | 19.4465 | 57.855 | 173.85
-0.11 | 25.59 | 74.615 | 209.65
-0.1 | 33.585 | 95.075 | 253.7
-0.09 | 43.25 | 118.88 | 296.95
-0.08 | 55.355 | 145.98 | 341.4
-0.07 | 69.35 | 179.65 | 389.4
-0.06 | 88.08 | 217.5 | 442.75
-0.05 | 109.87 | 259.65 | 500.35
-0.04 | 129.765 | 305.6 | 548.6
-0.03 | 156.72 | 352.15 | 604.3
-0.02 | 190.75 | 405.45 | 649.8
-0.01 | 225.5 | 464.05 | 703.45
0 | 259.6 | 515.8 | 765.3
0.01 | 292.2 | 558.45 | 797.5
0.02 | 327.65 | 614.45 | 843
0.03 | 365 | 668.2 | 891.5
0.04 | 396.55 | 706.15 | 917
0.05 | 423.9 | 756.75 | 957
0.06 | 451.5 | 806.5 | 1000.5
0.07 | 473.05 | 843.5 | 1025.5
0.08 | 489.25 | 873.5 | 1050.5
0.09 | 502.5 | 905.5 | 1072.5
0.1 | 503.6 | 941.5 | 1098
0.11 | 509.7 | 976.5 | 1129
0.12 | 516.5 | 997 | 1146.5
0.13 | 511 | 1014 | 1152.5
0.14 | 502.5 | 1041 | 1168.5
0.15 | 493.5 | 1064 | 1194
0.16 | 476 | 1080 | 1199
0.17 | 456 | 1083.5 | 1205
0.18 | 444.5 | 1098 | 1202.5
0.19 | 427.5 | 1117 | 1211.5
0.2 | 403 | 1133.5 | 1236
0.21 | 384.5 | 1143.5 | 1225
0.22 | 364.5 | 1135.5 | 1220
0.23 | 347 | 1139 | 1222.5
0.24 | 330.5 | 1152.5 | 1227
0.25 | 308 | 1148 | 1221.5
0.26 | 289 | 1137.5 | 1212.5
0.27 | 272 | 1137.5 | 1206
0.28 | 257.5 | 1139.5 | 1199.5
0.29 | 242.5 | 1140.5 | 1203.5
0.3 | 226 | 1133 | 1195
0.31 | 212 | 1113 | 1184
0.32 | 207 | 1106 | 1163
0.33 | 187 | 1103 | 1153.5
0.34 | 168 | 1087 | 1149
0.35 | 166 | 1078 | 1129
0.36 | 154.5 | 1058 | 1122
0.37 | 150.5 | 1038.5 | 1103.5
0.38 | 136.5 | 1026.5 | 1081.5
0.39 | 118.5 | 1002 | 1062
0.4 | 124 | 977 | 1044
0.41 | 114 | 964.5 | 1031.5
0.42 | 105 | 944.5 | 1011
0.43 | 102.5 | 913.5 | 990
0.44 | 93.5 | 886.5 | 964
0.45 | 90.5 | 863 | 951
0.46 | 91 | 839 | 896
0.47 | 80 | 810.5 | 874.5
0.48 | 70 | 779 | 905
0.49 | 71.5 | 750 | 860
0.5 | 70 | 739 | 820