## IDS-VDS Characteristic (mA-mm)
VGS (V) | VDS = 0.100 V | VDS = 0.500 V | VDS = 0.900 V
-0.75 | 0.00037588 | 0.0015596 | 0.005195
-0.74 | 0.00035777 | 0.0015026 | 0.00506
-0.73 | 0.00034282 | 0.0014449 | 0.0049115
-0.72 | 0.00032631 | 0.0013968 | 0.0047299
-0.71 | 0.00031396 | 0.0013461 | 0.0045881
-0.7 | 0.00029955 | 0.0012976 | 0.0044398
-0.69 | 0.00028491 | 0.0012581 | 0.0043248
-0.68 | 0.00027072 | 0.0012017 | 0.0041836
-0.67 | 0.00025896 | 0.0011518 | 0.0040443
-0.66 | 0.00024823 | 0.0011128 | 0.0039155
-0.65 | 0.00023628 | 0.0010776 | 0.0038027
-0.64 | 0.00022329 | 0.0010356 | 0.0036741
-0.63 | 0.00021325 | 0.0009985 | 0.0035764
-0.62 | 0.00020222 | 0.0009587 | 0.0034302
-0.61 | 0.00019494 | 0.0009281 | 0.0033326
-0.6 | 0.00018717 | 0.0008884 | 0.0032083
-0.59 | 0.00017896 | 0.0008587 | 0.0031235
-0.58 | 0.00016894 | 0.0008244 | 0.0030253
-0.57 | 0.00016111 | 0.0007969 | 0.0029276
-0.56 | 0.00015348 | 0.0007644 | 0.0028268
-0.55 | 0.00014743 | 0.0007414 | 0.0027495
-0.54 | 0.00014018 | 0.0007081 | 0.0026426
-0.53 | 0.00013404 | 0.0006891 | 0.0025502
-0.52 | 0.00012741 | 0.0006614 | 0.0024817
-0.51 | 0.00012232 | 0.0006397 | 0.0024049
-0.5 | 0.00011679 | 0.0006207 | 0.0023496
-0.49 | 0.00011292 | 0.0006021 | 0.0022964
-0.48 | 0.00011022 | 0.000586 | 0.0022366
-0.47 | 0.00010691 | 0.0005739 | 0.0021994
-0.46 | 0.00010599 | 0.0005703 | 0.002178
-0.45 | 0.00010677 | 0.0005699 | 0.0021657
-0.44 | 0.00010991 | 0.0005711 | 0.0021962
-0.43 | 0.00011536 | 0.0005885 | 0.0022312
-0.42 | 0.00012451 | 0.0006139 | 0.0023438
-0.41 | 0.0001398 | 0.0006674 | 0.0024993
-0.4 | 0.00016232 | 0.0007422 | 0.00275
-0.39 | 0.00019568 | 0.0008557 | 0.0031526
-0.38 | 0.00024223 | 0.0010188 | 0.0037013
-0.37 | 0.00030815 | 0.0012446 | 0.0044913
-0.36 | 0.00040065 | 0.0015615 | 0.0056818
-0.35 | 0.00052791 | 0.0020103 | 0.00739
-0.34 | 0.0007535 | 0.0026536 | 0.009731
-0.33 | 0.001015 | 0.0035286 | 0.012974
-0.32 | 0.0013739 | 0.0047476 | 0.017572
-0.31 | 0.0018725 | 0.006599 | 0.023935
-0.3 | 0.0025555 | 0.008989 | 0.032839
-0.29 | 0.0034988 | 0.012273 | 0.045434
-0.28 | 0.0047729 | 0.016736 | 0.06255
-0.27 | 0.006828 | 0.022981 | 0.08567
-0.26 | 0.00929 | 0.031447 | 0.11871
-0.25 | 0.012691 | 0.043213 | 0.16224
-0.24 | 0.017299 | 0.05997 | 0.22211
-0.23 | 0.023612 | 0.08175 | 0.3046
-0.22 | 0.032226 | 0.11137 | 0.41185
-0.21 | 0.043941 | 0.14995 | 0.56103
-0.2 | 0.06121 | 0.20433 | 0.7595
-0.19 | 0.0827 | 0.27668 | 1.0234
-0.18 | 0.11285 | 0.37406 | 1.375
-0.17 | 0.15221 | 0.50423 | 1.8271
-0.16 | 0.20468 | 0.675 | 2.4228
-0.15 | 0.27553 | 0.8978 | 3.2036
-0.14 | 0.37023 | 1.1964 | 4.1987
-0.13 | 0.4961 | 1.5879 | 5.4318
-0.12 | 0.6608 | 2.0869 | 6.971
-0.11 | 0.8818 | 2.7373 | 8.869
-0.1 | 1.1673 | 3.573 | 11.135
-0.09 | 1.5432 | 4.614 | 13.883
-0.08 | 2.0232 | 5.908 | 17.084
-0.07 | 2.6396 | 7.53 | 20.638
-0.06 | 3.4071 | 9.47 | 24.836
-0.05 | 4.3873 | 11.827 | 29.559
-0.04 | 5.5783 | 14.646 | 34.783
-0.03 | 6.962 | 17.917 | 40.485
-0.02 | 8.714 | 21.652 | 46.759
-0.01 | 10.773 | 26.014 | 53.5
0 | 13.181 | 30.855 | 60.87
0.01 | 15.884 | 36.192 | 68.68
0.02 | 18.982 | 42.053 | 76.78
0.03 | 22.462 | 48.471 | 85.45
0.04 | 26.239 | 55.315 | 94.38
0.05 | 30.358 | 62.71 | 103.83
0.06 | 34.678 | 70.37 | 113.53
0.07 | 39.358 | 78.72 | 123.73
0.08 | 44.194 | 87.27 | 133.98
0.09 | 49.153 | 96.07 | 144.65
0.1 | 54.233 | 105.39 | 155.52
0.11 | 59.17 | 114.85 | 166.68
0.12 | 64.44 | 124.78 | 178.11
0.13 | 69.55 | 134.86 | 189.33
0.14 | 74.54 | 145.1 | 201
0.15 | 79.49 | 155.45 | 212.75
0.16 | 84.42 | 166.25 | 224.7
0.17 | 89.11 | 177.07 | 236.74
0.18 | 93.64 | 188.02 | 248.64
0.19 | 97.93 | 199.07 | 260.74
0.2 | 102.04 | 210.21 | 272.9
0.21 | 105.97 | 221.64 | 285.21
0.22 | 109.9 | 232.94 | 297.28
0.23 | 113.39 | 244.34 | 309.6
0.24 | 116.75 | 255.8 | 321.71
0.25 | 119.91 | 267.16 | 334.02
0.26 | 122.74 | 278.7 | 346.24
0.27 | 125.63 | 290.12 | 358.13
0.28 | 128.26 | 301.46 | 370.26
0.29 | 130.79 | 312.7 | 382.26
0.3 | 133.17 | 324.08 | 394.23
0.31 | 135.32 | 335.28 | 406.1
0.32 | 137.35 | 346.39 | 417.64
0.33 | 139.24 | 357.48 | 429.36
0.34 | 141.09 | 368.2 | 440.83
0.35 | 142.82 | 379.08 | 452.2
0.36 | 144.51 | 389.67 | 463.27
0.37 | 145.75 | 400.25 | 474.45
0.38 | 147.19 | 410.61 | 485.36
0.39 | 148.62 | 420.51 | 496.02
0.4 | 149.7 | 430.48 | 506.58
0.41 | 151.06 | 440.13 | 516.72
0.42 | 151.92 | 449.74 | 527.13
0.43 | 153.01 | 458.95 | 537.11
0.44 | 154.12 | 467.9 | 546.79
0.45 | 154.93 | 476.65 | 556.4
0.46 | 155.83 | 485.18 | 565.68
0.47 | 156.57 | 493.33 | 574.8
0.48 | 157.39 | 501.18 | 583.4
0.49 | 158.27 | 508.77 | 591.9
0.5 | 158.95 | 516.16 | 600.5

## Tranconductance (mS-mm)
VGS (V) | VDS = 0.100 V | VDS = 0.500 V | VDS = 0.900 V
-0.75 | -0.001811 | -0.0057 | -0.0135
-0.74 | -0.001653 | -0.005735 | -0.014175
-0.73 | -0.001573 | -0.00529 | -0.016505
-0.72 | -0.001443 | -0.00494 | -0.01617
-0.71 | -0.001338 | -0.00496 | -0.014505
-0.7 | -0.0014525 | -0.0044 | -0.013165
-0.69 | -0.0014415 | -0.004795 | -0.01281
-0.68 | -0.0012975 | -0.005315 | -0.014025
-0.67 | -0.0011245 | -0.004445 | -0.013405
-0.66 | -0.001134 | -0.00371 | -0.01208
-0.65 | -0.001247 | -0.00386 | -0.01207
-0.64 | -0.0011515 | -0.003955 | -0.011315
-0.63 | -0.0010535 | -0.003845 | -0.012195
-0.62 | -0.0009155 | -0.00352 | -0.01219
-0.61 | -0.0007525 | -0.003515 | -0.011095
-0.6 | -0.000799 | -0.00347 | -0.010455
-0.59 | -0.0009115 | -0.0032 | -0.00915
-0.58 | -0.0008925 | -0.00309 | -0.009795
-0.57 | -0.000773 | -0.003 | -0.009925
-0.56 | -0.000684 | -0.002775 | -0.008905
-0.55 | -0.000665 | -0.002815 | -0.00921
-0.54 | -0.0006695 | -0.002615 | -0.009965
-0.53 | -0.0006385 | -0.002335 | -0.008045
-0.52 | -0.000586 | -0.00247 | -0.007265
-0.51 | -0.000531 | -0.002035 | -0.006605
-0.5 | -0.00047 | -0.00188 | -0.005425
-0.49 | -0.0003285 | -0.001735 | -0.00565
-0.48 | -0.0003005 | -0.00141 | -0.00485
-0.47 | -0.0002115 | -0.000785 | -0.00293
-0.46 | -7e-06 | -0.0002 | -0.001685
-0.45 | 0.000196 | 4e-05 | 0.00091
-0.44 | 0.0004295 | 0.00093 | 0.003275
-0.43 | 0.00073 | 0.00214 | 0.00738
-0.42 | 0.001222 | 0.003945 | 0.013405
-0.41 | 0.0018905 | 0.006415 | 0.02031
-0.4 | 0.002794 | 0.009415 | 0.032665
-0.39 | 0.0039955 | 0.01383 | 0.047565
-0.38 | 0.0056235 | 0.019445 | 0.066935
-0.37 | 0.007921 | 0.027135 | 0.099025
-0.36 | 0.010988 | 0.038285 | 0.144935
-0.35 | 0.0176425 | 0.054605 | 0.20246
-0.34 | 0.0243545 | 0.075915 | 0.2792
-0.33 | 0.03102 | 0.1047 | 0.39205
-0.32 | 0.042875 | 0.15352 | 0.54805
-0.31 | 0.05908 | 0.21207 | 0.76335
-0.3 | 0.081315 | 0.2837 | 1.07495
-0.29 | 0.11087 | 0.38735 | 1.48555
-0.28 | 0.16646 | 0.5354 | 2.0118
-0.27 | 0.225855 | 0.73555 | 2.808
-0.26 | 0.29315 | 1.0116 | 3.8285
-0.25 | 0.40045 | 1.42615 | 5.17
-0.24 | 0.54605 | 1.92685 | 7.118
-0.23 | 0.74635 | 2.57 | 9.487
-0.22 | 1.01645 | 3.41 | 12.8215
-0.21 | 1.4492 | 4.648 | 17.3825
-0.2 | 1.93795 | 6.3365 | 23.1185
-0.19 | 2.582 | 8.4865 | 30.775
-0.18 | 3.4755 | 11.3775 | 40.185
-0.17 | 4.5915 | 15.047 | 52.39
-0.16 | 6.166 | 19.6785 | 68.825
-0.15 | 8.2775 | 26.07 | 88.795
-0.14 | 11.0285 | 34.505 | 111.41
-0.13 | 14.5285 | 44.525 | 138.615
-0.12 | 19.285 | 57.47 | 171.86
-0.11 | 25.325 | 74.305 | 208.2
-0.1 | 33.07 | 93.835 | 250.7
-0.09 | 42.795 | 116.75 | 297.45
-0.08 | 54.82 | 145.8 | 337.75
-0.07 | 69.195 | 178.1 | 387.6
-0.06 | 87.385 | 214.85 | 446.05
-0.05 | 108.56 | 258.8 | 497.35
-0.04 | 128.735 | 304.5 | 546.3
-0.03 | 156.785 | 350.3 | 598.8
-0.02 | 190.55 | 404.85 | 650.75
-0.01 | 223.35 | 460.15 | 705.55
0 | 255.55 | 508.9 | 759
0.01 | 290.05 | 559.9 | 795.5
0.02 | 328.9 | 613.95 | 838.5
0.03 | 362.85 | 663.1 | 880
0.04 | 394.8 | 711.95 | 919
0.05 | 421.95 | 752.75 | 957.5
0.06 | 450 | 800.5 | 995
0.07 | 475.8 | 845 | 1022.5
0.08 | 489.75 | 867.5 | 1046
0.09 | 501.95 | 906 | 1077
0.1 | 500.85 | 939 | 1101.5
0.11 | 510.35 | 969.5 | 1129.5
0.12 | 519 | 1000.5 | 1132.5
0.13 | 505 | 1016 | 1144.5
0.14 | 497 | 1029.5 | 1171
0.15 | 494 | 1057.5 | 1185
0.16 | 481 | 1081 | 1199.5
0.17 | 461 | 1088.5 | 1197
0.18 | 441 | 1100 | 1200
0.19 | 420 | 1109.5 | 1213
0.2 | 402 | 1128.5 | 1223.5
0.21 | 393 | 1136.5 | 1219
0.22 | 371 | 1135 | 1219.5
0.23 | 342.5 | 1143 | 1221.5
0.24 | 326 | 1141 | 1221
0.25 | 299.5 | 1145 | 1226.5
0.26 | 286 | 1148 | 1205.5
0.27 | 276 | 1138 | 1201
0.28 | 258 | 1129 | 1206.5
0.29 | 245.5 | 1131 | 1198.5
0.3 | 226.5 | 1129 | 1192
0.31 | 209 | 1115.5 | 1170.5
0.32 | 196 | 1110 | 1163
0.33 | 187 | 1090.5 | 1159.5
0.34 | 179 | 1080 | 1142
0.35 | 171 | 1073.5 | 1122
0.36 | 146.5 | 1058.5 | 1112.5
0.37 | 134 | 1047 | 1104.5
0.38 | 143.5 | 1013 | 1078.5
0.39 | 125.5 | 993.5 | 1061
0.4 | 122 | 981 | 1035
0.41 | 111 | 963 | 1027.5
0.42 | 97.5 | 941 | 1019.5
0.43 | 110 | 908 | 983
0.44 | 96 | 885 | 964.5
0.45 | 85.5 | 864 | 944.5
0.46 | 82 | 834 | 920
0.47 | 78 | 800 | 886
0.48 | 85 | 772 | 855
0.49 | 78 | 749 | 855
0.5 | 68 | 739 | 860