## IDS-VDS Characteristic (mA-mm)
VGS (V) | VDS = 0.100 V | VDS = 0.500 V | VDS = 0.900 V
-0.75 | 0.00037867 | 0.0015547 | 0.005117
-0.74 | 0.00035863 | 0.0014932 | 0.0049248
-0.73 | 0.00034168 | 0.001428 | 0.0047701
-0.72 | 0.00032756 | 0.0013772 | 0.0046483
-0.71 | 0.00031164 | 0.001331 | 0.0044964
-0.7 | 0.00029521 | 0.0012752 | 0.0043586
-0.69 | 0.00028218 | 0.0012287 | 0.0042396
-0.68 | 0.0002697 | 0.0011809 | 0.0041197
-0.67 | 0.00025766 | 0.0011416 | 0.0039705
-0.66 | 0.00024526 | 0.0011 | 0.0038515
-0.65 | 0.00023558 | 0.0010584 | 0.0037307
-0.64 | 0.0002251 | 0.001026 | 0.0036196
-0.63 | 0.00021505 | 0.0009878 | 0.0034945
-0.62 | 0.00020443 | 0.0009432 | 0.003364
-0.61 | 0.00019371 | 0.0009082 | 0.0032775
-0.6 | 0.00018472 | 0.0008803 | 0.0031836
-0.59 | 0.00017657 | 0.000842 | 0.0030738
-0.58 | 0.00016828 | 0.0008133 | 0.0030028
-0.57 | 0.00016001 | 0.0007851 | 0.0028996
-0.56 | 0.00015469 | 0.0007592 | 0.0028041
-0.55 | 0.00014604 | 0.0007248 | 0.0027083
-0.54 | 0.00014029 | 0.0007061 | 0.0026275
-0.53 | 0.00013405 | 0.0006761 | 0.0025489
-0.52 | 0.00012774 | 0.0006508 | 0.0024612
-0.51 | 0.00012205 | 0.0006276 | 0.0023913
-0.5 | 0.00011741 | 0.0006092 | 0.0023265
-0.49 | 0.0001143 | 0.000593 | 0.0022707
-0.48 | 0.00011012 | 0.0005797 | 0.0022153
-0.47 | 0.00010899 | 0.0005711 | 0.0021883
-0.46 | 0.00010792 | 0.0005618 | 0.0021608
-0.45 | 0.00010784 | 0.0005611 | 0.0021653
-0.44 | 0.00011126 | 0.0005702 | 0.0021801
-0.43 | 0.00011757 | 0.000588 | 0.0022545
-0.42 | 0.00012827 | 0.0006217 | 0.0023651
-0.41 | 0.00014442 | 0.0006756 | 0.0025444
-0.4 | 0.00016787 | 0.0007587 | 0.0028253
-0.39 | 0.00020287 | 0.0008717 | 0.0032257
-0.38 | 0.00025217 | 0.001045 | 0.0038224
-0.37 | 0.00032126 | 0.0012858 | 0.0047026
-0.36 | 0.00041683 | 0.0016231 | 0.005934
-0.35 | 0.00055038 | 0.0020943 | 0.007645
-0.34 | 0.0007845 | 0.0027551 | 0.010123
-0.33 | 0.0010566 | 0.0036709 | 0.013526
-0.32 | 0.0014274 | 0.0049518 | 0.018301
-0.31 | 0.0019417 | 0.006878 | 0.024983
-0.3 | 0.0026473 | 0.009331 | 0.034219
-0.29 | 0.0036185 | 0.012725 | 0.047045
-0.28 | 0.0049359 | 0.0174 | 0.06496
-0.27 | 0.007072 | 0.023906 | 0.08979
-0.26 | 0.009626 | 0.032766 | 0.12218
-0.25 | 0.013144 | 0.044844 | 0.16769
-0.24 | 0.017927 | 0.06209 | 0.22918
-0.23 | 0.024516 | 0.08486 | 0.31317
-0.22 | 0.033391 | 0.11478 | 0.42677
-0.21 | 0.045393 | 0.15608 | 0.5776
-0.2 | 0.06297 | 0.21043 | 0.7813
-0.19 | 0.08518 | 0.28529 | 1.0529
-0.18 | 0.11569 | 0.38675 | 1.4178
-0.17 | 0.15635 | 0.5178 | 1.8813
-0.16 | 0.21081 | 0.6973 | 2.4875
-0.15 | 0.28405 | 0.9297 | 3.2748
-0.14 | 0.38079 | 1.2375 | 4.2918
-0.13 | 0.51058 | 1.6301 | 5.5524
-0.12 | 0.6788 | 2.1528 | 7.135
-0.11 | 0.9061 | 2.812 | 9.038
-0.1 | 1.2008 | 3.6632 | 11.382
-0.09 | 1.5837 | 4.7514 | 14.143
-0.08 | 2.0725 | 6.049 | 17.381
-0.07 | 2.6976 | 7.696 | 20.975
-0.06 | 3.4875 | 9.698 | 25.257
-0.05 | 4.4731 | 12.132 | 30.011
-0.04 | 5.6869 | 14.893 | 35.31
-0.03 | 7.095 | 18.254 | 41.105
-0.02 | 8.869 | 22.055 | 47.334
-0.01 | 10.946 | 26.428 | 54.188
0 | 13.388 | 31.331 | 61.59
0.01 | 16.147 | 36.781 | 69.37
0.02 | 19.232 | 42.663 | 77.53
0.03 | 22.742 | 49.127 | 86.32
0.04 | 26.533 | 56.009 | 95.31
0.05 | 30.651 | 63.35 | 104.79
0.06 | 35.027 | 71.19 | 114.54
0.07 | 39.724 | 79.4 | 124.67
0.08 | 44.539 | 88.13 | 135.01
0.09 | 49.489 | 96.99 | 145.71
0.1 | 54.593 | 106.21 | 156.6
0.11 | 59.58 | 115.79 | 167.73
0.12 | 64.8 | 125.68 | 179.22
0.13 | 69.93 | 135.83 | 190.52
0.14 | 75.04 | 146.13 | 202.23
0.15 | 79.95 | 156.65 | 214.01
0.16 | 84.83 | 167.26 | 226.04
0.17 | 89.49 | 178.11 | 238.05
0.18 | 94.01 | 189.18 | 249.97
0.19 | 98.35 | 200.19 | 262.14
0.2 | 102.52 | 211.49 | 274.35
0.21 | 106.45 | 222.74 | 286.7
0.22 | 110.29 | 234.18 | 298.84
0.23 | 113.77 | 245.58 | 311.12
0.24 | 117.11 | 257.06 | 323.23
0.25 | 120.36 | 268.52 | 335.59
0.26 | 123.4 | 279.94 | 347.74
0.27 | 126.29 | 291.44 | 359.69
0.28 | 128.86 | 302.81 | 371.86
0.29 | 131.28 | 314.09 | 383.84
0.3 | 133.7 | 325.43 | 395.92
0.31 | 135.79 | 336.69 | 407.79
0.32 | 138.02 | 347.87 | 419.3
0.33 | 139.79 | 358.89 | 431.14
0.34 | 141.59 | 369.89 | 442.58
0.35 | 143.34 | 380.45 | 453.92
0.36 | 144.97 | 391.22 | 465.08
0.37 | 146.45 | 401.79 | 476.21
0.38 | 147.87 | 412.12 | 487.17
0.39 | 149.07 | 422.22 | 497.88
0.4 | 150.39 | 432.07 | 508.39
0.41 | 151.73 | 441.77 | 518.71
0.42 | 152.72 | 451.37 | 529.03
0.43 | 153.68 | 460.66 | 539.07
0.44 | 154.68 | 469.62 | 548.78
0.45 | 155.47 | 478.4 | 558.43
0.46 | 156.58 | 486.94 | 567.7
0.47 | 157.23 | 495.11 | 576.6
0.48 | 158 | 503.07 | 585.4
0.49 | 158.83 | 510.63 | 594.2
0.5 | 159.52 | 518.02 | 602.6

## Tranconductance (mS-mm)
VGS (V) | VDS = 0.100 V | VDS = 0.500 V | VDS = 0.900 V
-0.75 | -0.002004 | -0.00615 | -0.01922
-0.74 | -0.0018495 | -0.006335 | -0.017345
-0.73 | -0.0015535 | -0.0058 | -0.013825
-0.72 | -0.001502 | -0.00485 | -0.013685
-0.71 | -0.0016175 | -0.0051 | -0.014485
-0.7 | -0.001473 | -0.005115 | -0.01284
-0.69 | -0.0012755 | -0.004715 | -0.011945
-0.68 | -0.001226 | -0.004355 | -0.013455
-0.67 | -0.001222 | -0.004045 | -0.01341
-0.66 | -0.001104 | -0.00416 | -0.01199
-0.65 | -0.001008 | -0.0037 | -0.011595
-0.64 | -0.0010265 | -0.00353 | -0.01181
-0.63 | -0.0010335 | -0.00414 | -0.01278
-0.62 | -0.001067 | -0.00398 | -0.01085
-0.61 | -0.0009855 | -0.003145 | -0.00902
-0.6 | -0.000857 | -0.00331 | -0.010185
-0.59 | -0.000822 | -0.00335 | -0.00904
-0.58 | -0.000828 | -0.002845 | -0.00871
-0.57 | -0.0006795 | -0.002705 | -0.009935
-0.56 | -0.0006985 | -0.003015 | -0.009565
-0.55 | -0.00072 | -0.002655 | -0.00883
-0.54 | -0.0005995 | -0.002435 | -0.00797
-0.53 | -0.0006275 | -0.002765 | -0.008315
-0.52 | -0.0006 | -0.002425 | -0.00788
-0.51 | -0.0005165 | -0.00208 | -0.006735
-0.5 | -0.0003875 | -0.00173 | -0.00603
-0.49 | -0.0003645 | -0.001475 | -0.00556
-0.48 | -0.0002655 | -0.001095 | -0.00412
-0.47 | -0.00011 | -0.000895 | -0.002725
-0.46 | -5.75e-05 | -0.0005 | -0.00115
-0.45 | 0.000167 | 0.00042 | 0.000965
-0.44 | 0.0004865 | 0.001345 | 0.00446
-0.43 | 0.0008505 | 0.002575 | 0.00925
-0.42 | 0.0013425 | 0.00438 | 0.014495
-0.41 | 0.00198 | 0.00685 | 0.02301
-0.4 | 0.0029225 | 0.009805 | 0.034065
-0.39 | 0.004215 | 0.014315 | 0.049855
-0.38 | 0.0059195 | 0.020705 | 0.073845
-0.37 | 0.008233 | 0.028905 | 0.10558
-0.36 | 0.011456 | 0.040425 | 0.14712
-0.35 | 0.0183835 | 0.0566 | 0.20945
-0.34 | 0.025311 | 0.07883 | 0.29405
-0.33 | 0.032145 | 0.109835 | 0.4089
-0.32 | 0.044255 | 0.160355 | 0.57285
-0.31 | 0.060995 | 0.21896 | 0.7959
-0.3 | 0.08384 | 0.29235 | 1.1031
-0.29 | 0.11443 | 0.40345 | 1.53705
-0.28 | 0.172675 | 0.55905 | 2.13725
-0.27 | 0.234505 | 0.7683 | 2.861
-0.26 | 0.3036 | 1.0469 | 3.895
-0.25 | 0.41505 | 1.4662 | 5.35
-0.24 | 0.5686 | 2.0008 | 7.274
-0.23 | 0.7732 | 2.6345 | 9.8795
-0.22 | 1.04385 | 3.561 | 13.2215
-0.21 | 1.47895 | 4.7825 | 17.7265
-0.2 | 1.98935 | 6.4605 | 23.765
-0.19 | 2.636 | 8.816 | 31.825
-0.18 | 3.5585 | 11.6255 | 41.42
-0.17 | 4.756 | 15.5275 | 53.485
-0.16 | 6.385 | 20.595 | 69.675
-0.15 | 8.499 | 27.01 | 90.215
-0.14 | 11.3265 | 35.02 | 113.88
-0.13 | 14.9005 | 45.765 | 142.16
-0.12 | 19.776 | 59.095 | 174.28
-0.11 | 26.1 | 75.52 | 212.35
-0.1 | 33.88 | 96.97 | 255.25
-0.09 | 43.585 | 119.29 | 299.95
-0.08 | 55.695 | 147.23 | 341.6
-0.07 | 70.75 | 182.45 | 393.8
-0.06 | 88.775 | 221.8 | 451.8
-0.05 | 109.97 | 259.75 | 502.65
-0.04 | 131.095 | 306.1 | 554.7
-0.03 | 159.105 | 358.1 | 601.2
-0.02 | 192.55 | 408.7 | 654.15
-0.01 | 225.95 | 463.8 | 712.8
0 | 260.05 | 517.65 | 759.1
0.01 | 292.2 | 566.6 | 797
0.02 | 329.75 | 617.3 | 847.5
0.03 | 365.05 | 667.3 | 889
0.04 | 395.45 | 711.15 | 923.5
0.05 | 424.7 | 759.05 | 961.5
0.06 | 453.65 | 802.5 | 994
0.07 | 475.6 | 847 | 1023.5
0.08 | 488.25 | 879.5 | 1052
0.09 | 502.7 | 904 | 1079.5
0.1 | 504.55 | 940 | 1101
0.11 | 510.35 | 973.5 | 1131
0.12 | 517.5 | 1002 | 1139.5
0.13 | 512 | 1022.5 | 1150.5
0.14 | 501 | 1041 | 1174.5
0.15 | 489.5 | 1056.5 | 1190.5
0.16 | 477 | 1073 | 1202
0.17 | 459 | 1096 | 1196.5
0.18 | 443 | 1104 | 1204.5
0.19 | 425.5 | 1115.5 | 1219
0.2 | 405 | 1127.5 | 1228
0.21 | 388.5 | 1134.5 | 1224.5
0.22 | 366 | 1142 | 1221
0.23 | 341 | 1144 | 1219.5
0.24 | 329.5 | 1147 | 1223.5
0.25 | 314.5 | 1144 | 1225.5
0.26 | 296.5 | 1146 | 1205
0.27 | 273 | 1143.5 | 1206
0.28 | 249.5 | 1132.5 | 1207.5
0.29 | 242 | 1131 | 1203
0.3 | 225.5 | 1130 | 1197.5
0.31 | 216 | 1122 | 1169
0.32 | 200 | 1110 | 1167.5
0.33 | 178.5 | 1101 | 1164
0.34 | 177.5 | 1078 | 1139
0.35 | 169 | 1066.5 | 1125
0.36 | 155.5 | 1067 | 1114.5
0.37 | 145 | 1045 | 1104.5
0.38 | 131 | 1021.5 | 1083.5
0.39 | 126 | 997.5 | 1061
0.4 | 133 | 977.5 | 1041.5
0.41 | 116.5 | 965 | 1032
0.42 | 97.5 | 944.5 | 1018
0.43 | 98 | 912.5 | 987.5
0.44 | 89.5 | 887 | 968
0.45 | 95 | 866 | 946
0.46 | 88 | 835.5 | 908.5
0.47 | 71 | 806.5 | 885
0.48 | 80 | 776 | 880
0.49 | 76 | 747.5 | 860
0.5 | 69 | 739 | 840